## CES-SI
Topology | Parent MOF | Functionalization | ε Multiplier | VSA (m2/cm3) | Void Fraction | Vol. Unit Cell (Å3) | VDC (cc(STP)/cc)) | Density (g/cc) | CUS/Unit Cell | Pore1 (Å) | Pore2 (Å) | Pore3 (Å) | ΔHads(kJ/mol) | CH4 (cc(STP)/cc)@6bar/25C | CH4(cc(STP)/cc)@6bar/75C | CH4(cc(STP)/cc)@6bar/125C | CH4(cc(STP)/cc)@65bar/25C | VDC@75C (cc(STP)/cc) | VDC@125C(cc(STP)/cc)
csq | NU-1000 | - | 0 | 1515.699006 | 0.8 | 22145.27552 | 133 | 0.51 | 0 | 28.395 | 8.685 | 6.675 | 14.6 | 45 | 25 | 14 | 179 | 154 | 164
csq | NU-1000 | M | 1 | 1858.504247 | 0.77 | 22145.27552 | 139 | 0.59 | 10 | 20.745 | 8.685 | 6.675 | 15.6 | 54 | 28 | 16 | 193 | 165 | 177
csq | NU-1000 | M | 2 | 1858.504247 | 0.77 | 22145.27552 | 138 | 0.59 | 10 | 20.745 | 8.685 | 6.675 | 15.7 | 55 | 28 | 16 | 193 | 165 | 177
csq | NU-1000 | M | 3 | 1858.504247 | 0.77 | 22145.27552 | 141 | 0.59 | 10 | 20.745 | 8.685 | 6.675 | 15.1 | 54 | 29 | 16 | 196 | 167 | 180
csq | NU-1000 | M | 4 | 1858.504247 | 0.77 | 22145.27552 | 140 | 0.59 | 10 | 20.745 | 8.685 | 6.675 | 15.2 | 55 | 29 | 17 | 195 | 166 | 178
csq | NU-1000 | M | 5 | 1858.504247 | 0.77 | 22145.27552 | 139 | 0.59 | 10 | 20.745 | 8.685 | 6.675 | 15.1 | 57 | 29 | 17 | 196 | 167 | 180
csq | NU-1000 | M | 7 | 1858.504247 | 0.77 | 22145.27552 | 141 | 0.59 | 10 | 20.745 | 8.685 | 6.675 | 14.7 | 57 | 28 | 17 | 198 | 170 | 182
csq | NU-1000 | M | 8 | 1858.504247 | 0.77 | 22145.27552 | 143 | 0.59 | 10 | 20.745 | 8.685 | 6.675 | 15.9 | 57 | 29 | 17 | 200 | 170 | 183
csq | NU-1000 | M | 11 | 1858.504247 | 0.77 | 22145.27552 | 149 | 0.59 | 10 | 20.745 | 8.685 | 6.675 | 15.5 | 55 | 30 | 18 | 204 | 175 | 187
csq | NU-1000 | M | 13 | 1858.504247 | 0.77 | 22145.27552 | 148 | 0.59 | 10 | 20.745 | 8.685 | 6.675 | 15 | 56 | 28 | 17 | 204 | 176 | 187
csq | NU-1000 | M | 17 | 1858.504247 | 0.77 | 22145.27552 | 148 | 0.59 | 10 | 20.745 | 8.685 | 6.675 | 15.5 | 57 | 29 | 18 | 205 | 176 | 187
csq | NU-1000 | M | 21 | 1858.504247 | 0.77 | 22145.27552 | 151 | 0.59 | 10 | 20.745 | 8.685 | 6.675 | 15.5 | 58 | 31 | 18 | 209 | 178 | 191
csq | NU-1000 | M | 25 | 1858.504247 | 0.77 | 22145.27552 | 153 | 0.59 | 10 | 20.745 | 8.685 | 6.675 | 14.8 | 59 | 30 | 18 | 212 | 182 | 194
csq | NU-1000 | M | 29 | 1858.504247 | 0.77 | 22145.27552 | 153 | 0.59 | 10 | 20.745 | 8.685 | 6.675 | 15 | 58 | 30 | 18 | 211 | 180 | 193
csq | NU-1000 | M | 33 | 1858.504247 | 0.77 | 22145.27552 | 158 | 0.59 | 10 | 20.745 | 8.685 | 6.675 | 14.7 | 58 | 31 | 18 | 216 | 185 | 198
csq | NU-1000 | M | 42 | 1858.504247 | 0.77 | 22145.27552 | 158 | 0.59 | 10 | 20.745 | 8.685 | 6.675 | 14.8 | 61 | 31 | 18 | 219 | 189 | 201
csq | NU-1000 | M | 50 | 1858.504247 | 0.77 | 22145.27552 | 160 | 0.59 | 10 | 20.745 | 8.685 | 6.675 | 14.7 | 62 | 32 | 18 | 221 | 189 | 203
csq | NU-1000 | M | 58 | 1858.504247 | 0.77 | 22145.27552 | 160 | 0.59 | 10 | 20.745 | 8.685 | 6.675 | 15.1 | 62 | 32 | 19 | 222 | 190 | 203
csq | NU-1000 | M | 67 | 1858.504247 | 0.77 | 22145.27552 | 163 | 0.59 | 10 | 20.745 | 8.685 | 6.675 | 14.6 | 62 | 32 | 19 | 225 | 193 | 206
csq | NU-1000 | M | 75 | 1858.504247 | 0.77 | 22145.27552 | 164 | 0.59 | 10 | 20.745 | 8.685 | 6.675 | 15.2 | 64 | 32 | 19 | 228 | 195 | 209
csq | NU-1000 | M | 83 | 1858.504247 | 0.77 | 22145.27552 | 166 | 0.59 | 10 | 20.745 | 8.685 | 6.675 | 15.2 | 64 | 33 | 19 | 230 | 198 | 211
csq | NU-1000 | M | 92 | 1858.504247 | 0.77 | 22145.27552 | 167 | 0.59 | 10 | 20.745 | 8.685 | 6.675 | 15.1 | 67 | 33 | 20 | 234 | 202 | 215
csq | NU-1000 | M | 100 | 1858.504247 | 0.77 | 22145.27552 | 172 | 0.59 | 10 | 20.745 | 8.685 | 6.675 | 14.9 | 66 | 34 | 20 | 238 | 204 | 218
csq | NU-1000 | M | 108 | 1858.504247 | 0.77 | 22145.27552 | 170 | 0.59 | 10 | 20.745 | 8.685 | 6.675 | 15.3 | 67 | 34 | 19 | 237 | 203 | 218
csq | NU-1000 | M | 167 | 1858.504247 | 0.77 | 22145.27552 | 170 | 0.59 | 10 | 20.745 | 8.685 | 6.675 | 15.1 | 77 | 38 | 22 | 248 | 203 | 218
csq | NU-1000 | M | 333 | 1858.504247 | 0.77 | 22145.27552 | 159 | 0.59 | 10 | 20.745 | 8.685 | 6.675 | 17.3 | 104 | 54 | 30 | 263 | 203 | 218
csq | NU-1000 | M | 667 | 1858.504247 | 0.77 | 22145.27552 | 150 | 0.59 | 10 | 20.745 | 8.685 | 6.675 | 24 | 129 | 80 | 50 | 279 | 203 | 218
csq | NU-1000 | M | 1000 | 1858.504247 | 0.77 | 22145.27552 | 147 | 0.59 | 10 | 20.745 | 8.685 | 6.675 | 29.7 | 141 | 94 | 67 | 288 | 203 | 218
csq | NU-1000 | M | 1667 | 1858.504247 | 0.77 | 22145.27552 | 146 | 0.59 | 10 | 20.745 | 8.685 | 6.675 | 37.9 | 155 | 109 | 84 | 301 | 203 | 218
fcu | UiO-66 | - | 0 | 1081.00604 | 0.57 | 8921.261224 | 112 | 1.22 | 0 | 6.915 | 3.735 | - | 19.7 | 71 | 41 | 25 | 183 | 142 | 158
fcu | UiO-66 | M-(a) | 1 | 848.2841 | 0.52 | 8921.261224 | 73 | 1.57 | 24 | 6.795 | 2.235 | - | 20.7 | 70 | 42 | 26 | 143 | 102 | 117
fcu | UiO-66 | M-(b) | 1 | 857.76952 | 0.53 | 8921.261224 | 74 | 1.57 | 24 | 7.335 | 3.525 | - | 20.9 | 72 | 42 | 26 | 146 | 103 | 120
fcu | UiO-66 | B | 1 | 683.922936 | 0.49 | 8921.261224 | 60 | 1.94 | 48 | 7.395 | 2.145 | - | 22.1 | 77 | 47 | 29 | 136 | 89 | 107
fcu | UiO-66 | M-(a) | 2 | 847.716141 | 0.52 | 8921.261224 | 72 | 1.57 | 24 | 6.795 | 2.235 | - | 20.9 | 74 | 45 | 27 | 146 | 101 | 119
fcu | UiO-66 | M-(b) | 2 | 857.171721 | 0.53 | 8921.261224 | 75 | 1.57 | 24 | 7.335 | 3.525 | - | 20.9 | 75 | 45 | 28 | 150 | 105 | 122
fcu | UiO-66 | B | 2 | 683.099632 | 0.49 | 8921.261224 | 53 | 1.94 | 48 | 7.395 | 2.145 | - | 22.5 | 86 | 52 | 32 | 139 | 87 | 107
fcu | UiO-66 | M-(a) | 3 | 848.041692 | 0.52 | 8921.261224 | 72 | 1.57 | 24 | 6.795 | 2.235 | - | 21.2 | 78 | 47 | 28 | 149 | 102 | 121
fcu | UiO-66 | M-(b) | 3 | 857.51796 | 0.53 | 8921.261224 | 73 | 1.57 | 24 | 7.335 | 3.525 | - | 21.1 | 79 | 46 | 28 | 152 | 106 | 124
fcu | UiO-66 | B | 3 | 683.11027 | 0.49 | 8921.261224 | 51 | 1.94 | 48 | 7.395 | 2.145 | - | 22.8 | 93 | 57 | 35 | 143 | 86 | 109
fcu | UiO-66 | M-(a) | 4 | 848.396964 | 0.52 | 8921.261224 | 71 | 1.57 | 24 | 6.795 | 2.235 | - | 21.7 | 83 | 51 | 31 | 154 | 103 | 123
fcu | UiO-66 | M-(b) | 4 | 857.511195 | 0.53 | 8921.261224 | 71 | 1.57 | 24 | 7.335 | 3.525 | - | 21.7 | 85 | 50 | 30 | 156 | 105 | 126
fcu | UiO-66 | B | 4 | 683.911605 | 0.49 | 8921.261224 | 43 | 1.94 | 48 | 7.395 | 2.145 | - | 23.8 | 105 | 67 | 41 | 148 | 80 | 107
fcu | UiO-66 | M-(a) | 5 | 848.157456 | 0.52 | 8921.261224 | 67 | 1.57 | 24 | 6.795 | 2.235 | - | 21.9 | 84 | 52 | 32 | 151 | 99 | 119
fcu | UiO-66 | M-(b) | 5 | 857.866296 | 0.53 | 8921.261224 | 69 | 1.57 | 24 | 7.335 | 3.525 | - | 22 | 87 | 53 | 32 | 157 | 104 | 125
fcu | UiO-66 | B | 5 | 683.493994 | 0.49 | 8921.261224 | 40 | 1.94 | 48 | 7.395 | 2.145 | - | 24.2 | 110 | 71 | 44 | 149 | 79 | 106
fcu | UiO-66 | M-(a) | 7 | 848.049299 | 0.52 | 8921.261224 | 64 | 1.57 | 24 | 6.795 | 2.235 | - | 22.7 | 90 | 56 | 35 | 154 | 98 | 120
fcu | UiO-66 | M-(b) | 7 | 857.328773 | 0.53 | 8921.261224 | 68 | 1.57 | 24 | 7.335 | 3.525 | - | 22.8 | 92 | 57 | 34 | 160 | 104 | 126
fcu | UiO-66 | B | 7 | 683.61118 | 0.49 | 8921.261224 | 33 | 1.94 | 48 | 7.395 | 2.145 | - | 26.2 | 116 | 78 | 49 | 149 | 71 | 100
fcu | UiO-66 | M-(a) | 8 | 848.405827 | 0.52 | 8921.261224 | 64 | 1.57 | 24 | 6.795 | 2.235 | - | 24 | 94 | 60 | 36 | 157 | 98 | 121
fcu | UiO-66 | M-(b) | 8 | 857.494397 | 0.53 | 8921.261224 | 67 | 1.57 | 24 | 7.335 | 3.525 | - | 24.4 | 94 | 59 | 36 | 161 | 102 | 124
fcu | UiO-66 | B | 8 | 683.41189 | 0.49 | 8921.261224 | 30 | 1.94 | 48 | 7.395 | 2.145 | - | 28 | 122 | 83 | 56 | 153 | 69 | 97
fcu | UiO-66 | M-(a) | 11 | 848.333793 | 0.52 | 8921.261224 | 62 | 1.57 | 24 | 6.795 | 2.235 | - | 25.9 | 99 | 63 | 39 | 161 | 98 | 122
fcu | UiO-66 | M-(b) | 11 | 857.494397 | 0.53 | 8921.261224 | 65 | 1.57 | 24 | 7.335 | 3.525 | - | 25.7 | 98 | 63 | 40 | 164 | 101 | 124
fcu | UiO-66 | B | 11 | 683.337481 | 0.49 | 8921.261224 | 21 | 1.94 | 48 | 7.395 | 2.145 | - | 29.4 | 132 | 92 | 61 | 152 | 60 | 91
fcu | UiO-66 | M-(a) | 13 | 848.695002 | 0.52 | 8921.261224 | 61 | 1.57 | 24 | 6.795 | 2.235 | - | 27.5 | 101 | 66 | 43 | 162 | 96 | 119
fcu | UiO-66 | M-(b) | 13 | 857.405092 | 0.53 | 8921.261224 | 58 | 1.57 | 24 | 7.335 | 3.525 | - | 29.4 | 103 | 66 | 42 | 161 | 95 | 118
fcu | UiO-66 | B | 13 | 683.928028 | 0.49 | 8921.261224 | 18 | 1.94 | 48 | 7.395 | 2.145 | - | 30.2 | 135 | 98 | 67 | 153 | 55 | 86
fcu | UiO-66 | M-(a) | 17 | 848.056256 | 0.52 | 8921.261224 | 59 | 1.57 | 24 | 6.795 | 2.235 | - | 28.4 | 106 | 69 | 45 | 165 | 95 | 120
fcu | UiO-66 | M-(b) | 17 | 857.376056 | 0.53 | 8921.261224 | 60 | 1.57 | 24 | 7.335 | 3.525 | - | 28 | 107 | 71 | 45 | 166 | 95 | 121
fcu | UiO-66 | B | 17 | 684.347216 | 0.49 | 8921.261224 | 16 | 1.94 | 48 | 7.395 | 2.145 | - | 30 | 139 | 108 | 74 | 156 | 47 | 82
fcu | UiO-66 | M-(a) | 21 | 848.452962 | 0.52 | 8921.261224 | 55 | 1.57 | 24 | 6.795 | 2.235 | - | 29.5 | 112 | 74 | 50 | 167 | 93 | 117
fcu | UiO-66 | M-(b) | 21 | 857.978061 | 0.53 | 8921.261224 | 55 | 1.57 | 24 | 7.335 | 3.525 | - | 31.1 | 113 | 73 | 49 | 168 | 95 | 120
fcu | UiO-66 | B | 21 | 683.286622 | 0.49 | 8921.261224 | 18 | 1.94 | 48 | 7.395 | 2.145 | - | 28.8 | 142 | 119 | 81 | 160 | 42 | 79
fcu | UiO-66 | M-(a) | 25 | 848.400993 | 0.52 | 8921.261224 | 51 | 1.57 | 24 | 6.795 | 2.235 | - | 27.5 | 117 | 79 | 52 | 168 | 89 | 116
fcu | UiO-66 | M-(b) | 25 | 857.872009 | 0.53 | 8921.261224 | 53 | 1.57 | 24 | 7.335 | 3.525 | - | 27.3 | 117 | 78 | 52 | 170 | 92 | 119
fcu | UiO-66 | B | 25 | 683.656631 | 0.49 | 8921.261224 | 15 | 1.94 | 48 | 7.395 | 2.145 | - | 29.2 | 144 | 125 | 90 | 159 | 34 | 69
fcu | UiO-66 | M-(a) | 29 | 848.620104 | 0.52 | 8921.261224 | 55 | 1.57 | 24 | 6.795 | 2.235 | - | 28.4 | 118 | 82 | 54 | 173 | 91 | 119
fcu | UiO-66 | M-(b) | 29 | 857.483782 | 0.53 | 8921.261224 | 51 | 1.57 | 24 | 7.335 | 3.525 | - | 25.1 | 120 | 81 | 55 | 171 | 90 | 116
fcu | UiO-66 | B | 29 | 683.611971 | 0.49 | 8921.261224 | 18 | 1.94 | 48 | 7.395 | 2.145 | - | 30 | 144 | 129 | 96 | 162 | 32 | 66
fcu | UiO-66 | M-(a) | 33 | 848.006368 | 0.52 | 8921.261224 | 48 | 1.57 | 24 | 6.795 | 2.235 | - | 27.9 | 124 | 85 | 58 | 172 | 87 | 115
fcu | UiO-66 | M-(b) | 33 | 857.158013 | 0.53 | 8921.261224 | 51 | 1.57 | 24 | 7.335 | 3.525 | - | 27 | 123 | 85 | 57 | 174 | 88 | 117
fcu | UiO-66 | B | 33 | 684.051909 | 0.49 | 8921.261224 | 17 | 1.94 | 48 | 7.395 | 2.145 | - | 31.1 | 145 | 134 | 103 | 163 | 28 | 60
fcu | UiO-66 | M-(a) | 42 | 848.270514 | 0.52 | 8921.261224 | 48 | 1.57 | 24 | 6.795 | 2.235 | - | 29.1 | 129 | 92 | 63 | 177 | 84 | 114
fcu | UiO-66 | M-(b) | 42 | 857.537061 | 0.53 | 8921.261224 | 45 | 1.57 | 24 | 7.335 | 3.525 | - | 28.3 | 130 | 91 | 63 | 175 | 84 | 112
fcu | UiO-66 | B | 42 | 683.609124 | 0.49 | 8921.261224 | 17 | 1.94 | 48 | 7.395 | 2.145 | - | 33.4 | 146 | 139 | 114 | 163 | 24 | 48
fcu | UiO-66 | M-(a) | 50 | 847.971962 | 0.52 | 8921.261224 | 47 | 1.57 | 24 | 6.795 | 2.235 | - | 30 | 135 | 97 | 68 | 182 | 85 | 114
fcu | UiO-66 | M-(b) | 50 | 857.537061 | 0.53 | 8921.261224 | 44 | 1.57 | 24 | 7.335 | 3.525 | - | 29.6 | 133 | 99 | 68 | 177 | 79 | 110
fcu | UiO-66 | B | 50 | 683.212393 | 0.49 | 8921.261224 | 19 | 1.94 | 48 | 7.395 | 2.145 | - | 34.1 | 147 | 142 | 125 | 165 | 24 | 41
fcu | UiO-66 | M-(a) | 58 | 848.752414 | 0.52 | 8921.261224 | 45 | 1.57 | 24 | 6.795 | 2.235 | - | 31.3 | 137 | 103 | 73 | 182 | 80 | 109
fcu | UiO-66 | M-(b) | 58 | 858.361899 | 0.53 | 8921.261224 | 44 | 1.57 | 24 | 7.335 | 3.525 | - | 30.8 | 135 | 103 | 72 | 178 | 75 | 106
fcu | UiO-66 | B | 58 | 683.212393 | 0.49 | 8921.261224 | 23 | 1.94 | 48 | 7.395 | 2.145 | - | 38.1 | 147 | 143 | 132 | 170 | 27 | 38
fcu | UiO-66 | M-(a) | 67 | 847.892011 | 0.52 | 8921.261224 | 44 | 1.57 | 24 | 6.795 | 2.235 | - | 31.7 | 140 | 107 | 77 | 185 | 78 | 108
fcu | UiO-66 | M-(b) | 67 | 857.557732 | 0.53 | 8921.261224 | 41 | 1.57 | 24 | 7.335 | 3.525 | - | 31.8 | 138 | 106 | 78 | 179 | 73 | 102
fcu | UiO-66 | B | 67 | 684.013062 | 0.49 | 8921.261224 | 25 | 1.94 | 48 | 7.395 | 2.145 | - | 38.3 | 148 | 144 | 135 | 173 | 29 | 37
fcu | UiO-66 | M-(a) | 75 | 848.547993 | 0.52 | 8921.261224 | 42 | 1.57 | 24 | 6.795 | 2.235 | - | 32.9 | 141 | 110 | 81 | 183 | 73 | 102
fcu | UiO-66 | M-(b) | 75 | 857.853444 | 0.53 | 8921.261224 | 44 | 1.57 | 24 | 7.335 | 3.525 | - | 32.9 | 140 | 110 | 82 | 184 | 74 | 102
fcu | UiO-66 | B | 75 | 683.882732 | 0.49 | 8921.261224 | 24 | 1.94 | 48 | 7.395 | 2.145 | - | 39.8 | 148 | 145 | 138 | 172 | 27 | 33
fcu | UiO-66 | M-(a) | 83 | 848.547993 | 0.52 | 8921.261224 | 43 | 1.57 | 24 | 6.795 | 2.235 | - | 33 | 144 | 113 | 84 | 187 | 74 | 103
fcu | UiO-66 | M-(b) | 83 | 857.289175 | 0.53 | 8921.261224 | 42 | 1.57 | 24 | 7.335 | 3.525 | - | 32.3 | 142 | 112 | 84 | 184 | 71 | 100
fcu | UiO-66 | B | 83 | 683.53372 | 0.49 | 8921.261224 | 28 | 1.94 | 48 | 7.395 | 2.145 | - | 41.8 | 148 | 145 | 141 | 176 | 31 | 35
fcu | UiO-66 | M-(a) | 92 | 848.213638 | 0.52 | 8921.261224 | 45 | 1.57 | 24 | 6.795 | 2.235 | - | 35.2 | 146 | 116 | 87 | 191 | 75 | 104
fcu | UiO-66 | M-(b) | 92 | 857.289175 | 0.53 | 8921.261224 | 45 | 1.57 | 24 | 7.335 | 3.525 | - | 34.9 | 144 | 115 | 87 | 189 | 74 | 102
fcu | UiO-66 | B | 92 | 683.625178 | 0.49 | 8921.261224 | 26 | 1.94 | 48 | 7.395 | 2.145 | - | 43.8 | 149 | 146 | 142 | 175 | 29 | 33
fcu | UiO-66 | M-(a) | 100 | 848.172819 | 0.52 | 8921.261224 | 46 | 1.57 | 24 | 6.795 | 2.235 | - | 35 | 146 | 119 | 90 | 193 | 74 | 103
fcu | UiO-66 | M-(b) | 100 | 857.755709 | 0.53 | 8921.261224 | 46 | 1.57 | 24 | 7.335 | 3.525 | - | 34.7 | 146 | 118 | 90 | 192 | 74 | 101
fcu | UiO-66 | B | 100 | 683.233364 | 0.49 | 8921.261224 | 27 | 1.94 | 48 | 7.395 | 2.145 | - | 45.8 | 149 | 146 | 143 | 175 | 30 | 33
fcu | UiO-66 | M-(a) | 108 | 848.220471 | 0.52 | 8921.261224 | 44 | 1.57 | 24 | 6.795 | 2.235 | - | 36.3 | 150 | 122 | 95 | 194 | 72 | 99
fcu | UiO-66 | M-(b) | 108 | 857.13023 | 0.53 | 8921.261224 | 46 | 1.57 | 24 | 7.335 | 3.525 | - | 36.4 | 146 | 120 | 93 | 193 | 73 | 99
fcu | UiO-66 | B | 108 | 683.233364 | 0.49 | 8921.261224 | 33 | 1.94 | 48 | 7.395 | 2.145 | - | 46.4 | 149 | 146 | 143 | 182 | 36 | 38
fcu | UiO-67 | - | 0 | 2056.660004 | 0.71 | 20466.04615 | 151 | 0.69 | 0 | 9.885 | 11.985 | - | 14.1 | 53 | 28 | 16 | 203 | 175 | 187
fcu | UiO-67 | MP-(a) | 1 | 1989.669145 | 0.67 | 20466.04615 | 136 | 0.86 | 24 | 9.885 | 10.545 | - | 15.1 | 58 | 30 | 17 | 194 | 164 | 177
fcu | UiO-67 | MP-(b) | 1 | 1991.552758 | 0.68 | 20466.04615 | 141 | 0.86 | 24 | 9.975 | 10.455 | - | 14.9 | 58 | 30 | 17 | 199 | 170 | 182
fcu | UiO-67 | PB | 1 | 1925.531612 | 0.66 | 20466.04615 | 129 | 1.02 | 48 | 10.005 | 0 | - | 15.4 | 65 | 33 | 19 | 194 | 161 | 175
fcu | UiO-67 | Z-MM-(a) | 1 | 1939.606565 | 0.67 | 20466.04615 | 132 | 0.99 | 48 | 9.975 | 6.885 | - | 14.4 | 60 | 30 | 17 | 192 | 162 | 175
fcu | UiO-67 | Z-MM-(b) | 1 | 1944.779383 | 0.67 | 20466.04615 | 132 | 0.99 | 48 | 9.375 | 6.765 | - | 15.2 | 60 | 31 | 18 | 192 | 161 | 174
fcu | UiO-67 | BB | 1 | 1802.111653 | 0.64 | 20466.04615 | 116 | 1.29 | 96 | 9.975 | 6.015 | - | 16.4 | 69 | 36 | 20 | 186 | 150 | 165
fcu | UiO-67 | MP-(a) | 2 | 1989.626779 | 0.67 | 20466.04615 | 139 | 0.86 | 24 | 9.885 | 10.545 | - | 14.8 | 61 | 31 | 17 | 199 | 168 | 182
fcu | UiO-67 | MP-(b) | 2 | 1991.373363 | 0.68 | 20466.04615 | 141 | 0.86 | 24 | 9.975 | 10.455 | - | 15.4 | 61 | 32 | 18 | 202 | 170 | 184
fcu | UiO-67 | PB | 2 | 1925.95838 | 0.66 | 20466.04615 | 131 | 1.02 | 48 | 10.005 | 0 | - | 16 | 67 | 35 | 20 | 198 | 163 | 178
fcu | UiO-67 | Z-MM-(a) | 2 | 1941.006569 | 0.67 | 20466.04615 | 135 | 0.99 | 48 | 9.975 | 6.885 | - | 15.1 | 63 | 32 | 19 | 198 | 166 | 180
fcu | UiO-67 | Z-MM-(b) | 2 | 1945.180072 | 0.67 | 20466.04615 | 135 | 0.99 | 48 | 9.375 | 6.765 | - | 15.3 | 63 | 32 | 19 | 197 | 165 | 178
fcu | UiO-67 | BB | 2 | 1802.256702 | 0.64 | 20466.04615 | 117 | 1.29 | 96 | 9.975 | 6.015 | - | 17.1 | 78 | 40 | 23 | 195 | 155 | 171
fcu | UiO-67 | MP-(a) | 3 | 1989.074817 | 0.67 | 20466.04615 | 141 | 0.86 | 24 | 9.885 | 10.545 | - | 15 | 61 | 31 | 18 | 202 | 171 | 184
fcu | UiO-67 | MP-(b) | 3 | 1990.930258 | 0.68 | 20466.04615 | 145 | 0.86 | 24 | 9.975 | 10.455 | - | 14.7 | 62 | 32 | 18 | 207 | 175 | 189
fcu | UiO-67 | PB | 3 | 1926.133562 | 0.66 | 20466.04615 | 132 | 1.02 | 48 | 10.005 | - | - | 16.2 | 72 | 37 | 21 | 204 | 167 | 183
fcu | UiO-67 | Z-MM-(a) | 3 | 1939.842805 | 0.67 | 20466.04615 | 135 | 0.99 | 48 | 9.975 | 6.885 | - | 15.4 | 67 | 34 | 19 | 202 | 168 | 183
fcu | UiO-67 | Z-MM-(b) | 3 | 1945.261546 | 0.67 | 20466.04615 | 134 | 0.99 | 48 | 9.375 | 6.765 | - | 15.3 | 67 | 35 | 20 | 201 | 166 | 181
fcu | UiO-67 | BB | 3 | 1802.366765 | 0.64 | 20466.04615 | 114 | 1.29 | 96 | 9.975 | 6.015 | - | 17 | 87 | 44 | 25 | 201 | 157 | 176
fcu | UiO-67 | MP-(a) | 4 | 1989.538657 | 0.67 | 20466.04615 | 140 | 0.86 | 24 | 9.885 | 10.545 | - | 15.3 | 65 | 33 | 19 | 205 | 172 | 186
fcu | UiO-67 | MP-(b) | 4 | 1991.67009 | 0.68 | 20466.04615 | 142 | 0.86 | 24 | 9.975 | 10.455 | - | 15.1 | 66 | 32 | 19 | 208 | 176 | 189
fcu | UiO-67 | PB | 4 | 1926.265638 | 0.66 | 20466.04615 | 133 | 1.02 | 48 | 10.005 | - | - | 16.4 | 79 | 39 | 23 | 211 | 172 | 189
fcu | UiO-67 | Z-MM-(a) | 4 | 1940.370012 | 0.67 | 20466.04615 | 136 | 0.99 | 48 | 9.975 | 6.885 | - | 16.2 | 74 | 37 | 21 | 210 | 173 | 189
fcu | UiO-67 | Z-MM-(b) | 4 | 1945.016926 | 0.67 | 20466.04615 | 134 | 0.99 | 48 | 9.375 | 6.765 | - | 15.8 | 73 | 37 | 21 | 207 | 170 | 186
fcu | UiO-67 | BB | 4 | 1801.002217 | 0.64 | 20466.04615 | 113 | 1.29 | 96 | 9.975 | 6.015 | - | 17.4 | 100 | 52 | 29 | 213 | 161 | 184
fcu | UiO-67 | MP-(a) | 5 | 1989.234847 | 0.67 | 20466.04615 | 144 | 0.86 | 24 | 9.885 | 10.545 | - | 15.2 | 65 | 34 | 19 | 209 | 175 | 189
fcu | UiO-67 | MP-(b) | 5 | 1991.369139 | 0.68 | 20466.04615 | 142 | 0.86 | 24 | 9.975 | 10.455 | - | 15.5 | 68 | 34 | 19 | 210 | 176 | 191
fcu | UiO-67 | PB | 5 | 1926.270066 | 0.66 | 20466.04615 | 132 | 1.02 | 48 | 10.005 | - | - | 16.4 | 83 | 42 | 24 | 215 | 173 | 190
fcu | UiO-67 | Z-MM-(a) | 5 | 1940.228158 | 0.67 | 20466.04615 | 135 | 0.99 | 48 | 9.975 | 6.885 | - | 15.7 | 76 | 39 | 22 | 211 | 172 | 189
fcu | UiO-67 | Z-MM-(b) | 5 | 1945.820269 | 0.67 | 20466.04615 | 134 | 0.99 | 48 | 9.375 | 6.765 | - | 15.9 | 77 | 39 | 22 | 211 | 172 | 189
fcu | UiO-67 | BB | 5 | 1802.460901 | 0.64 | 20466.04615 | 111 | 1.29 | 96 | 9.975 | 6.015 | - | 17.6 | 107 | 56 | 31 | 218 | 162 | 187
fcu | UiO-67 | MP-(a) | 7 | 1989.947823 | 0.67 | 20466.04615 | 140 | 0.86 | 24 | 9.885 | 10.545 | - | 15 | 69 | 35 | 19 | 210 | 175 | 190
fcu | UiO-67 | MP-(b) | 7 | 1991.791485 | 0.68 | 20466.04615 | 141 | 0.86 | 24 | 9.975 | 10.455 | - | 15.9 | 72 | 34 | 20 | 213 | 178 | 193
fcu | UiO-67 | PB | 7 | 1925.878539 | 0.66 | 20466.04615 | 133 | 1.02 | 48 | 10.005 | 0 | - | 16.6 | 88 | 44 | 25 | 221 | 177 | 196
fcu | UiO-67 | Z-MM-(a) | 7 | 1940.018932 | 0.67 | 20466.04615 | 134 | 0.99 | 48 | 9.975 | 6.885 | - | 15.9 | 82 | 41 | 23 | 216 | 175 | 193
fcu | UiO-67 | Z-MM-(b) | 7 | 1945.28566 | 0.67 | 20466.04615 | 132 | 0.99 | 48 | 9.375 | 6.765 | - | 15.7 | 82 | 41 | 23 | 215 | 174 | 192
fcu | UiO-67 | BB | 7 | 1801.683913 | 0.64 | 20466.04615 | 108 | 1.29 | 96 | 9.975 | 6.015 | - | 18.1 | 118 | 62 | 35 | 225 | 163 | 190
fcu | UiO-67 | MP-(a) | 8 | 1989.870446 | 0.67 | 20466.04615 | 144 | 0.86 | 24 | 9.885 | 10.545 | - | 15.8 | 71 | 37 | 20 | 216 | 179 | 195
fcu | UiO-67 | MP-(b) | 8 | 1991.789109 | 0.68 | 20466.04615 | 138 | 0.86 | 24 | 9.975 | 10.455 | - | 15.7 | 74 | 36 | 21 | 213 | 176 | 192
fcu | UiO-67 | PB | 8 | 1925.966267 | 0.66 | 20466.04615 | 129 | 1.02 | 48 | 10.005 | - | - | 16.8 | 96 | 46 | 27 | 225 | 178 | 198
fcu | UiO-67 | Z-MM-(a) | 8 | 1939.719031 | 0.67 | 20466.04615 | 133 | 0.99 | 48 | 9.975 | 6.885 | - | 16.3 | 87 | 43 | 24 | 220 | 177 | 196
fcu | UiO-67 | Z-MM-(b) | 8 | 1944.741359 | 0.67 | 20466.04615 | 132 | 0.99 | 48 | 9.375 | 6.765 | - | 16.1 | 87 | 44 | 23 | 219 | 175 | 196
fcu | UiO-67 | BB | 8 | 1802.763262 | 0.64 | 20466.04615 | 105 | 1.29 | 96 | 9.975 | 6.015 | - | 18.1 | 128 | 69 | 38 | 233 | 164 | 195
fcu | UiO-67 | MP-(a) | 11 | 1989.454633 | 0.67 | 20466.04615 | 139 | 0.86 | 24 | 9.885 | 10.545 | - | 15.9 | 77 | 38 | 21 | 216 | 178 | 194
fcu | UiO-67 | MP-(b) | 11 | 1992.278001 | 0.68 | 20466.04615 | 139 | 0.86 | 24 | 9.975 | 10.455 | - | 16.1 | 78 | 37 | 22 | 218 | 180 | 196
fcu | UiO-67 | PB | 11 | 1925.92974 | 0.66 | 20466.04615 | 127 | 1.02 | 48 | 10.005 | 0 | - | 17.4 | 102 | 50 | 29 | 229 | 179 | 201
fcu | UiO-67 | Z-MM-(a) | 11 | 1940.47202 | 0.67 | 20466.04615 | 132 | 0.99 | 48 | 9.975 | 6.885 | - | 16.9 | 94 | 46 | 26 | 226 | 180 | 200
fcu | UiO-67 | Z-MM-(b) | 11 | 1945.036837 | 0.67 | 20466.04615 | 133 | 0.99 | 48 | 9.375 | 6.765 | - | 16.6 | 93 | 46 | 26 | 226 | 180 | 200
fcu | UiO-67 | BB | 11 | 1801.741833 | 0.64 | 20466.04615 | 101 | 1.29 | 96 | 9.975 | 6.015 | - | 19 | 141 | 80 | 45 | 242 | 161 | 197
fcu | UiO-67 | MP-(a) | 13 | 1989.174373 | 0.67 | 20466.04615 | 140 | 0.86 | 24 | 9.885 | 10.545 | - | 15.9 | 81 | 40 | 22 | 221 | 180 | 199
fcu | UiO-67 | MP-(b) | 13 | 1992.099252 | 0.68 | 20466.04615 | 142 | 0.86 | 24 | 9.975 | 10.455 | - | 16.1 | 81 | 40 | 23 | 223 | 183 | 200
fcu | UiO-67 | PB | 13 | 1925.96 | 0.66 | 20466.04615 | 123 | 1.02 | 48 | 10.005 | - | - | 17.3 | 111 | 56 | 31 | 235 | 179 | 203
fcu | UiO-67 | Z-MM-(a) | 13 | 1939.980637 | 0.67 | 20466.04615 | 128 | 0.99 | 48 | 9.975 | 6.885 | - | 16.9 | 102 | 50 | 28 | 230 | 181 | 202
fcu | UiO-67 | Z-MM-(b) | 13 | 1944.827219 | 0.67 | 20466.04615 | 130 | 0.99 | 48 | 9.375 | 6.765 | - | 16.6 | 103 | 48 | 28 | 232 | 184 | 204
fcu | UiO-67 | BB | 13 | 1802.007311 | 0.64 | 20466.04615 | 98 | 1.29 | 96 | 9.975 | 6.015 | - | 19.2 | 154 | 91 | 50 | 252 | 161 | 202
fcu | UiO-67 | MP-(a) | 17 | 1989.247338 | 0.67 | 20466.04615 | 139 | 0.86 | 24 | 9.885 | 10.545 | - | 16 | 83 | 42 | 24 | 221 | 179 | 198
fcu | UiO-67 | MP-(b) | 17 | 1991.785663 | 0.68 | 20466.04615 | 137 | 0.86 | 24 | 9.975 | 10.455 | - | 16.6 | 86 | 43 | 24 | 223 | 180 | 199
fcu | UiO-67 | PB | 17 | 1925.5128 | 0.66 | 20466.04615 | 122 | 1.02 | 48 | 10.005 | - | - | 17.5 | 120 | 62 | 34 | 242 | 180 | 209
fcu | UiO-67 | Z-MM-(a) | 17 | 1940.523986 | 0.67 | 20466.04615 | 127 | 0.99 | 48 | 9.975 | 6.885 | - | 16.9 | 109 | 56 | 30 | 236 | 180 | 206
fcu | UiO-67 | Z-MM-(b) | 17 | 1944.954962 | 0.67 | 20466.04615 | 126 | 0.99 | 48 | 9.375 | 6.765 | - | 16.8 | 109 | 56 | 31 | 236 | 180 | 205
fcu | UiO-67 | BB | 17 | 1802.654838 | 0.64 | 20466.04615 | 92 | 1.29 | 96 | 9.975 | 6.015 | - | 20.4 | 169 | 103 | 57 | 261 | 158 | 204
fcu | UiO-67 | MP-(a) | 21 | 1989.145657 | 0.67 | 20466.04615 | 136 | 0.86 | 24 | 9.885 | 10.545 | - | 16.6 | 90 | 45 | 25 | 226 | 181 | 201
fcu | UiO-67 | MP-(b) | 21 | 1991.369139 | 0.68 | 20466.04615 | 137 | 0.86 | 24 | 9.975 | 10.455 | - | 16.3 | 91 | 45 | 26 | 229 | 183 | 203
fcu | UiO-67 | PB | 21 | 1925.838704 | 0.66 | 20466.04615 | 113 | 1.02 | 48 | 10.005 | - | - | 18.6 | 133 | 70 | 37 | 246 | 177 | 209
fcu | UiO-67 | Z-MM-(a) | 21 | 1940.411228 | 0.67 | 20466.04615 | 122 | 0.99 | 48 | 9.975 | 6.885 | - | 17.3 | 120 | 60 | 34 | 242 | 182 | 208
fcu | UiO-67 | Z-MM-(b) | 21 | 1944.613378 | 0.67 | 20466.04615 | 122 | 0.99 | 48 | 9.375 | 6.765 | - | 17.3 | 121 | 60 | 34 | 242 | 183 | 209
fcu | UiO-67 | BB | 21 | 1801.47259 | 0.64 | 20466.04615 | 83 | 1.29 | 96 | 9.975 | 6.015 | - | 21.5 | 184 | 118 | 67 | 266 | 149 | 199
fcu | UiO-67 | MP-(a) | 25 | 1989.262515 | 0.67 | 20466.04615 | 135 | 0.86 | 24 | 9.885 | 10.545 | - | 16.7 | 93 | 47 | 27 | 228 | 181 | 201
fcu | UiO-67 | MP-(b) | 25 | 1991.546656 | 0.68 | 20466.04615 | 136 | 0.86 | 24 | 9.975 | 10.455 | - | 17 | 95 | 48 | 27 | 231 | 183 | 205
fcu | UiO-67 | PB | 25 | 1925.793862 | 0.66 | 20466.04615 | 111 | 1.02 | 48 | 10.005 | - | - | 18.5 | 144 | 77 | 41 | 255 | 178 | 214
fcu | UiO-67 | Z-MM-(a) | 25 | 1940.638859 | 0.67 | 20466.04615 | 121 | 0.99 | 48 | 9.975 | 6.885 | - | 17.8 | 128 | 68 | 37 | 249 | 181 | 212
fcu | UiO-67 | Z-MM-(b) | 25 | 1945.328055 | 0.67 | 20466.04615 | 117 | 0.99 | 48 | 9.375 | 6.765 | - | 17.4 | 132 | 67 | 36 | 248 | 181 | 212
fcu | UiO-67 | BB | 25 | 1802.021485 | 0.64 | 20466.04615 | 75 | 1.29 | 96 | 9.975 | 6.015 | - | 22.3 | 198 | 131 | 79 | 273 | 142 | 194
fcu | UiO-67 | MP-(a) | 29 | 1989.833613 | 0.67 | 20466.04615 | 132 | 0.86 | 24 | 9.885 | 10.545 | - | 17.8 | 101 | 50 | 27 | 233 | 183 | 206
fcu | UiO-67 | MP-(b) | 29 | 1991.716685 | 0.68 | 20466.04615 | 131 | 0.86 | 24 | 9.975 | 10.455 | - | 17.2 | 102 | 52 | 28 | 233 | 181 | 205
fcu | UiO-67 | PB | 29 | 1926.031413 | 0.66 | 20466.04615 | 105 | 1.02 | 48 | 10.005 | - | - | 19 | 151 | 83 | 46 | 256 | 173 | 210
fcu | UiO-67 | Z-MM-(a) | 29 | 1940.271867 | 0.67 | 20466.04615 | 116 | 0.99 | 48 | 9.975 | 6.885 | - | 18.3 | 137 | 73 | 40 | 253 | 180 | 213
fcu | UiO-67 | Z-MM-(b) | 29 | 1945.216596 | 0.67 | 20466.04615 | 115 | 0.99 | 48 | 9.375 | 6.765 | - | 18.2 | 139 | 75 | 40 | 254 | 179 | 214
fcu | UiO-67 | BB | 29 | 1802.531054 | 0.64 | 20466.04615 | 72 | 1.29 | 96 | 9.975 | 6.015 | - | 23.1 | 206 | 142 | 88 | 278 | 136 | 190
fcu | UiO-67 | MP-(a) | 33 | 1989.524616 | 0.67 | 20466.04615 | 134 | 0.86 | 24 | 9.885 | 10.545 | - | 17.5 | 103 | 53 | 29 | 237 | 184 | 207
fcu | UiO-67 | MP-(b) | 33 | 1991.722401 | 0.68 | 20466.04615 | 129 | 0.86 | 24 | 9.975 | 10.455 | - | 17.5 | 106 | 57 | 30 | 235 | 178 | 205
fcu | UiO-67 | PB | 33 | 1925.995853 | 0.66 | 20466.04615 | 101 | 1.02 | 48 | 10.005 | - | - | 19.7 | 160 | 91 | 48 | 262 | 170 | 213
fcu | UiO-67 | Z-MM-(a) | 33 | 1940.476708 | 0.67 | 20466.04615 | 110 | 0.99 | 48 | 9.975 | 6.885 | - | 18.9 | 144 | 81 | 42 | 254 | 173 | 212
fcu | UiO-67 | Z-MM-(b) | 33 | 1945.204303 | 0.67 | 20466.04615 | 114 | 0.99 | 48 | 9.375 | 6.765 | - | 18.7 | 144 | 80 | 43 | 258 | 178 | 215
fcu | UiO-67 | BB | 33 | 1802.419067 | 0.64 | 20466.04615 | 67 | 1.29 | 96 | 9.975 | 6.015 | - | 24.1 | 216 | 153 | 97 | 283 | 130 | 186
fcu | UiO-67 | MP-(a) | 42 | 1989.833613 | 0.67 | 20466.04615 | 129 | 0.86 | 24 | 9.885 | 10.545 | - | 18.1 | 112 | 58 | 33 | 241 | 183 | 208
fcu | UiO-67 | MP-(b) | 42 | 1991.716685 | 0.68 | 20466.04615 | 130 | 0.86 | 24 | 9.975 | 10.455 | - | 19 | 112 | 61 | 34 | 242 | 181 | 208
fcu | UiO-67 | PB | 42 | 1926.031413 | 0.66 | 20466.04615 | 96 | 1.02 | 48 | 10.005 | - | - | 20.8 | 176 | 106 | 59 | 271 | 165 | 212
fcu | UiO-67 | Z-MM-(a) | 42 | 1940.271867 | 0.67 | 20466.04615 | 107 | 0.99 | 48 | 9.975 | 6.885 | - | 19.8 | 157 | 94 | 48 | 264 | 170 | 216
fcu | UiO-67 | Z-MM-(b) | 42 | 1945.216596 | 0.67 | 20466.04615 | 103 | 0.99 | 48 | 9.375 | 6.765 | - | 19.9 | 160 | 93 | 50 | 263 | 170 | 213
fcu | UiO-67 | BB | 42 | 1802.531054 | 0.64 | 20466.04615 | 58 | 1.29 | 96 | 9.975 | 6.015 | - | 26.1 | 234 | 171 | 115 | 292 | 121 | 177
fcu | UiO-67 | MP-(a) | 50 | 1989.524616 | 0.67 | 20466.04615 | 127 | 0.86 | 24 | 9.885 | 10.545 | - | 19.3 | 118 | 65 | 36 | 245 | 180 | 209
fcu | UiO-67 | MP-(b) | 50 | 1991.722401 | 0.68 | 20466.04615 | 124 | 0.86 | 24 | 9.975 | 10.455 | - | 20.4 | 119 | 66 | 38 | 243 | 177 | 206
fcu | UiO-67 | PB | 50 | 1925.995853 | 0.66 | 20466.04615 | 88 | 1.02 | 48 | 10.005 | - | - | 21.8 | 188 | 118 | 68 | 276 | 158 | 208
fcu | UiO-67 | Z-MM-(a) | 50 | 1940.476708 | 0.67 | 20466.04615 | 100 | 0.99 | 48 | 9.975 | 6.885 | - | 20.8 | 169 | 103 | 57 | 269 | 166 | 212
fcu | UiO-67 | Z-MM-(b) | 50 | 1945.204303 | 0.67 | 20466.04615 | 101 | 0.99 | 48 | 9.375 | 6.765 | - | 20.7 | 168 | 102 | 58 | 269 | 168 | 211
fcu | UiO-67 | BB | 50 | 1802.419067 | 0.64 | 20466.04615 | 53 | 1.29 | 96 | 9.975 | 6.015 | - | 27.9 | 241 | 188 | 130 | 294 | 106 | 165
fcu | UiO-67 | MP-(a) | 58 | 1989.833613 | 0.67 | 20466.04615 | 125 | 0.86 | 24 | 9.885 | 10.545 | - | 20.5 | 124 | 70 | 38 | 249 | 179 | 210
fcu | UiO-67 | MP-(b) | 58 | 1991.716685 | 0.68 | 20466.04615 | 120 | 0.86 | 24 | 9.975 | 10.455 | - | 21.1 | 127 | 72 | 41 | 247 | 174 | 205
fcu | UiO-67 | PB | 58 | 1926.031413 | 0.66 | 20466.04615 | 84 | 1.02 | 48 | 10.005 | - | - | 22.9 | 196 | 127 | 77 | 280 | 153 | 203
fcu | UiO-67 | Z-MM-(a) | 58 | 1940.271867 | 0.67 | 20466.04615 | 90 | 0.99 | 48 | 9.975 | 6.885 | - | 21.8 | 179 | 111 | 64 | 270 | 158 | 206
fcu | UiO-67 | Z-MM-(b) | 58 | 1945.216596 | 0.67 | 20466.04615 | 98 | 0.99 | 48 | 9.375 | 6.765 | - | 21.7 | 179 | 113 | 62 | 276 | 163 | 214
fcu | UiO-67 | BB | 58 | 1802.531054 | 0.64 | 20466.04615 | 49 | 1.29 | 96 | 9.975 | 6.015 | - | 29.7 | 256 | 199 | 144 | 304 | 105 | 160
fcu | UiO-67 | MP-(a) | 67 | 1989.524616 | 0.67 | 20466.04615 | 119 | 0.86 | 24 | 9.885 | 10.545 | - | 21.2 | 131 | 75 | 42 | 250 | 175 | 208
fcu | UiO-67 | MP-(b) | 67 | 1991.722401 | 0.68 | 20466.04615 | 119 | 0.86 | 24 | 9.975 | 10.455 | - | 22.3 | 131 | 78 | 45 | 249 | 172 | 205
fcu | UiO-67 | PB | 67 | 1925.995853 | 0.66 | 20466.04615 | 83 | 1.02 | 48 | 10.005 | - | - | 24 | 201 | 136 | 83 | 285 | 148 | 201
fcu | UiO-67 | Z-MM-(a) | 67 | 1940.476708 | 0.67 | 20466.04615 | 87 | 0.99 | 48 | 9.975 | 6.885 | - | 23.2 | 186 | 122 | 72 | 273 | 151 | 201
fcu | UiO-67 | Z-MM-(b) | 67 | 1945.204303 | 0.67 | 20466.04615 | 92 | 0.99 | 48 | 9.375 | 6.765 | - | 22.8 | 188 | 121 | 72 | 281 | 159 | 209
fcu | UiO-67 | BB | 67 | 1802.419067 | 0.64 | 20466.04615 | 40 | 1.29 | 96 | 9.975 | 6.015 | - | 31.4 | 266 | 215 | 158 | 306 | 92 | 149
fcu | UiO-67 | MP-(a) | 75 | 1989.833613 | 0.67 | 20466.04615 | 116 | 0.86 | 24 | 9.885 | 10.545 | - | 23.3 | 136 | 79 | 45 | 252 | 173 | 206
fcu | UiO-67 | MP-(b) | 75 | 1991.716685 | 0.68 | 20466.04615 | 117 | 0.86 | 24 | 9.975 | 10.455 | - | 23.3 | 135 | 82 | 48 | 252 | 170 | 204
fcu | UiO-67 | PB | 75 | 1926.031413 | 0.66 | 20466.04615 | 80 | 1.02 | 48 | 10.005 | - | - | 25.3 | 208 | 145 | 93 | 288 | 143 | 195
fcu | UiO-67 | Z-MM-(a) | 75 | 1940.271867 | 0.67 | 20466.04615 | 90 | 0.99 | 48 | 9.975 | 6.885 | - | 24.3 | 194 | 130 | 78 | 284 | 154 | 206
fcu | UiO-67 | Z-MM-(b) | 75 | 1945.216596 | 0.67 | 20466.04615 | 85 | 0.99 | 48 | 9.375 | 6.765 | - | 24.5 | 196 | 131 | 80 | 282 | 151 | 201
fcu | UiO-67 | BB | 75 | 1802.531054 | 0.64 | 20466.04615 | 35 | 1.29 | 96 | 9.975 | 6.015 | - | 32.6 | 270 | 223 | 167 | 306 | 83 | 139
fcu | UiO-67 | MP-(a) | 83 | 1989.524616 | 0.67 | 20466.04615 | 114 | 0.86 | 24 | 9.885 | 10.545 | - | 24.6 | 140 | 83 | 49 | 254 | 171 | 205
fcu | UiO-67 | MP-(b) | 83 | 1991.722401 | 0.68 | 20466.04615 | 115 | 0.86 | 24 | 9.975 | 10.455 | - | 25.6 | 137 | 85 | 50 | 252 | 167 | 202
fcu | UiO-67 | PB | 83 | 1925.995853 | 0.66 | 20466.04615 | 71 | 1.02 | 48 | 10.005 | - | - | 26.9 | 217 | 154 | 100 | 288 | 134 | 188
fcu | UiO-67 | Z-MM-(a) | 83 | 1940.476708 | 0.67 | 20466.04615 | 86 | 0.99 | 48 | 9.975 | 6.885 | - | 25.5 | 199 | 135 | 87 | 284 | 150 | 198
fcu | UiO-67 | Z-MM-(b) | 83 | 1945.204303 | 0.67 | 20466.04615 | 86 | 0.99 | 48 | 9.375 | 6.765 | - | 25.4 | 203 | 137 | 87 | 288 | 151 | 202
fcu | UiO-67 | BB | 83 | 1802.419067 | 0.64 | 20466.04615 | 37 | 1.29 | 96 | 9.975 | 6.015 | - | 33.4 | 276 | 227 | 178 | 313 | 85 | 134
fcu | UiO-67 | MP-(a) | 92 | 1989.833613 | 0.67 | 20466.04615 | 117 | 0.86 | 24 | 9.885 | 10.545 | - | 25 | 142 | 88 | 51 | 260 | 171 | 209
fcu | UiO-67 | MP-(b) | 92 | 1991.716685 | 0.68 | 20466.04615 | 115 | 0.86 | 24 | 9.975 | 10.455 | - | 26.9 | 142 | 90 | 55 | 257 | 168 | 203
fcu | UiO-67 | PB | 92 | 1926.031413 | 0.66 | 20466.04615 | 77 | 1.02 | 48 | 10.005 | - | - | 27.4 | 220 | 159 | 108 | 297 | 138 | 188
fcu | UiO-67 | Z-MM-(a) | 92 | 1940.271867 | 0.67 | 20466.04615 | 86 | 0.99 | 48 | 9.975 | 6.885 | - | 27.5 | 205 | 143 | 92 | 291 | 147 | 199
fcu | UiO-67 | Z-MM-(b) | 92 | 1945.216596 | 0.67 | 20466.04615 | 86 | 0.99 | 48 | 9.375 | 6.765 | - | 26.5 | 208 | 143 | 93 | 294 | 151 | 200
fcu | UiO-67 | BB | 92 | 1802.531054 | 0.64 | 20466.04615 | 35 | 1.29 | 96 | 9.975 | 6.015 | - | 33.8 | 277 | 239 | 187 | 312 | 74 | 126
fcu | UiO-67 | MP-(a) | 100 | 1989.524616 | 0.67 | 20466.04615 | 112 | 0.86 | 24 | 9.885 | 10.545 | - | 26.4 | 148 | 90 | 53 | 259 | 170 | 206
fcu | UiO-67 | MP-(b) | 100 | 1991.722401 | 0.68 | 20466.04615 | 112 | 0.86 | 24 | 9.975 | 10.455 | - | 27.8 | 145 | 94 | 57 | 258 | 164 | 201
fcu | UiO-67 | PB | 100 | 1925.995853 | 0.66 | 20466.04615 | 69 | 1.02 | 48 | 10.005 | - | - | 28.4 | 226 | 166 | 115 | 295 | 129 | 180
fcu | UiO-67 | Z-MM-(a) | 100 | 1940.476708 | 0.67 | 20466.04615 | 85 | 0.99 | 48 | 9.975 | 6.885 | - | 28.4 | 208 | 149 | 97 | 293 | 144 | 196
fcu | UiO-67 | Z-MM-(b) | 100 | 1945.204303 | 0.67 | 20466.04615 | 83 | 0.99 | 48 | 9.375 | 6.765 | - | 28.7 | 211 | 150 | 98 | 293 | 143 | 195
fcu | UiO-67 | BB | 100 | 1802.419067 | 0.64 | 20466.04615 | 35 | 1.29 | 96 | 9.975 | 6.015 | - | 34.7 | 283 | 247 | 194 | 318 | 71 | 124
fcu | UiO-67 | MP-(a) | 108 | 1989.524616 | 0.67 | 20466.04615 | 113 | 0.86 | 24 | 9.885 | 10.545 | - | 28.4 | 150 | 93 | 58 | 263 | 170 | 205
fcu | UiO-67 | MP-(b) | 108 | 1991.722401 | 0.68 | 20466.04615 | 112 | 0.86 | 24 | 9.975 | 10.455 | - | 28.5 | 150 | 95 | 60 | 261 | 166 | 201
fcu | UiO-67 | PB | 108 | 1925.995853 | 0.66 | 20466.04615 | 66 | 1.02 | 48 | 10.005 | - | - | 29.6 | 232 | 173 | 122 | 298 | 126 | 176
fcu | UiO-67 | Z-MM-(a) | 108 | 1940.476708 | 0.67 | 20466.04615 | 79 | 0.99 | 48 | 9.975 | 6.885 | - | 28.8 | 215 | 155 | 102 | 294 | 139 | 191
fcu | UiO-67 | Z-MM-(b) | 108 | 1945.204303 | 0.67 | 20466.04615 | 78 | 0.99 | 48 | 9.375 | 6.765 | - | 28.5 | 217 | 155 | 105 | 295 | 140 | 190
fcu | UiO-67 | BB | 108 | 1802.419067 | 0.64 | 20466.04615 | 38 | 1.29 | 96 | 9.975 | 6.015 | - | 34.9 | 284 | 251 | 205 | 322 | 71 | 117
fcu | NU-800 | - | 0 | 1962.03307 | 0.76 | 21376.39676 | 201 | 0.61 | 0 | 15.915 | 6.855 | 3.975 | 11.1 | 34 | 18 | 11 | 235 | 217 | 224
fcu | NU-800 | TMT-(a) | 1 | 2035.708509 | 0.76 | 21376.39676 | 185 | 0.7 | 24 | 15.945 | 3.975 | 5.655 | 11.5 | 33 | 17 | 11 | 218 | 200 | 207
fcu | NU-800 | TMT-(b) | 1 | 2037.239723 | 0.75 | 21376.39676 | 186 | 0.7 | 24 | 15.975 | 3.885 | 5.685 | 11.6 | 32 | 17 | 11 | 218 | 200 | 207
fcu | NU-800 | TBT | 1 | 1848.457734 | 0.75 | 21376.39676 | 179 | 0.79 | 48 | 15.975 | 3.765 | - | 11 | 32 | 17 | 11 | 211 | 195 | 201
fcu | NU-800 | TMT-(a) | 2 | 2035.321599 | 0.76 | 21376.39676 | 189 | 0.7 | 24 | 15.945 | 3.975 | 5.655 | 11.7 | 32 | 17 | 11 | 222 | 204 | 211
fcu | NU-800 | TMT-(b) | 2 | 2037.073787 | 0.75 | 21376.39676 | 187 | 0.7 | 24 | 15.975 | 3.885 | 5.685 | 11 | 33 | 18 | 11 | 220 | 202 | 209
fcu | NU-800 | TBT | 2 | 1847.339104 | 0.75 | 21376.39676 | 184 | 0.79 | 48 | 15.975 | 3.765 | - | 12.1 | 34 | 18 | 11 | 218 | 201 | 207
fcu | NU-800 | TMT-(a) | 3 | 2035.799275 | 0.76 | 21376.39676 | 189 | 0.7 | 24 | 15.945 | 3.975 | 5.655 | 11.2 | 34 | 18 | 11 | 224 | 205 | 213
fcu | NU-800 | TMT-(b) | 3 | 2037.27982 | 0.75 | 21376.39676 | 189 | 0.7 | 24 | 15.975 | 3.885 | 5.685 | 11 | 34 | 18 | 11 | 223 | 205 | 211
fcu | NU-800 | TBT | 3 | 1848.560536 | 0.75 | 21376.39676 | 186 | 0.79 | 48 | 15.975 | 3.765 | - | 11.5 | 35 | 18 | 11 | 221 | 202 | 210
fcu | NU-800 | TMT-(a) | 4 | 2034.813299 | 0.76 | 21376.39676 | 191 | 0.7 | 24 | 15.945 | 3.975 | 5.655 | 12.3 | 36 | 19 | 11 | 227 | 208 | 216
fcu | NU-800 | TMT-(b) | 4 | 2036.473875 | 0.75 | 21376.39676 | 192 | 0.7 | 24 | 15.975 | 3.885 | 5.685 | 11.1 | 35 | 19 | 11 | 227 | 208 | 216
fcu | NU-800 | TBT | 4 | 1848.250463 | 0.75 | 21376.39676 | 191 | 0.79 | 48 | 15.975 | 3.765 | - | 11.6 | 38 | 19 | 12 | 230 | 210 | 218
fcu | NU-800 | TMT-(a) | 5 | 2035.542686 | 0.76 | 21376.39676 | 192 | 0.7 | 24 | 15.945 | 3.975 | 5.655 | 11.9 | 37 | 20 | 12 | 228 | 209 | 217
fcu | NU-800 | TMT-(b) | 5 | 2037.133728 | 0.75 | 21376.39676 | 194 | 0.7 | 24 | 15.975 | 3.885 | 5.685 | 12.2 | 37 | 19 | 12 | 231 | 212 | 219
fcu | NU-800 | TBT | 5 | 1848.355836 | 0.75 | 21376.39676 | 195 | 0.79 | 48 | 15.975 | 3.765 | - | 12.1 | 40 | 20 | 12 | 234 | 215 | 222
fcu | NU-800 | TMT-(a) | 7 | 2036.063888 | 0.76 | 21376.39676 | 196 | 0.7 | 24 | 15.945 | 3.975 | 5.655 | 11.8 | 38 | 20 | 12 | 234 | 214 | 222
fcu | NU-800 | TMT-(b) | 7 | 2038.197956 | 0.75 | 21376.39676 | 194 | 0.7 | 24 | 15.975 | 3.885 | 5.685 | 12 | 38 | 19 | 12 | 232 | 212 | 220
fcu | NU-800 | TBT | 7 | 1848.415664 | 0.75 | 21376.39676 | 194 | 0.79 | 48 | 15.975 | 3.765 | - | 12.8 | 45 | 22 | 13 | 238 | 216 | 225
fcu | NU-800 | TMT-(a) | 8 | 2036.384492 | 0.76 | 21376.39676 | 198 | 0.7 | 24 | 15.945 | 3.975 | 5.655 | 11.8 | 38 | 21 | 12 | 236 | 215 | 224
fcu | NU-800 | TMT-(b) | 8 | 2037.015608 | 0.75 | 21376.39676 | 196 | 0.7 | 24 | 15.975 | 3.885 | 5.685 | 12.1 | 39 | 20 | 12 | 235 | 214 | 223
fcu | NU-800 | TBT | 8 | 1847.662655 | 0.75 | 21376.39676 | 197 | 0.79 | 48 | 15.975 | 3.765 | - | 12.6 | 45 | 23 | 13 | 242 | 219 | 229
fcu | NU-800 | TMT-(a) | 11 | 2035.533525 | 0.76 | 21376.39676 | 197 | 0.7 | 24 | 15.945 | 3.975 | 5.655 | 12 | 42 | 21 | 12 | 239 | 218 | 226
fcu | NU-800 | TMT-(b) | 11 | 2037.20882 | 0.75 | 21376.39676 | 196 | 0.7 | 24 | 15.975 | 3.885 | 5.685 | 12 | 41 | 21 | 12 | 237 | 216 | 225
fcu | NU-800 | TBT | 11 | 1848.226715 | 0.75 | 21376.39676 | 201 | 0.79 | 48 | 15.975 | 3.765 | - | 13.2 | 49 | 24 | 14 | 250 | 226 | 236
fcu | NU-800 | TMT-(a) | 13 | 2035.943981 | 0.76 | 21376.39676 | 198 | 0.7 | 24 | 15.945 | 3.975 | 5.655 | 12.4 | 43 | 23 | 13 | 241 | 218 | 228
fcu | NU-800 | TMT-(b) | 13 | 2037.182833 | 0.75 | 21376.39676 | 198 | 0.7 | 24 | 15.975 | 3.885 | 5.685 | 12 | 43 | 22 | 13 | 241 | 220 | 228
fcu | NU-800 | TBT | 13 | 1847.741469 | 0.75 | 21376.39676 | 198 | 0.79 | 48 | 15.975 | 3.765 | - | 13.5 | 55 | 26 | 15 | 253 | 227 | 238
fcu | NU-800 | TMT-(a) | 17 | 2035.626519 | 0.76 | 21376.39676 | 201 | 0.7 | 24 | 15.945 | 3.975 | 5.655 | 13 | 45 | 22 | 14 | 246 | 224 | 232
fcu | NU-800 | TMT-(b) | 17 | 2037.03268 | 0.75 | 21376.39676 | 197 | 0.7 | 24 | 15.975 | 3.885 | 5.685 | 12.6 | 47 | 23 | 13 | 244 | 221 | 230
fcu | NU-800 | TBT | 17 | 1848.506947 | 0.75 | 21376.39676 | 197 | 0.79 | 48 | 15.975 | 3.765 | - | 14.7 | 62 | 29 | 16 | 258 | 230 | 242
fcu | NU-800 | TMT-(a) | 21 | 2035.97783 | 0.76 | 21376.39676 | 200 | 0.7 | 24 | 15.945 | 3.975 | 5.655 | 13.1 | 49 | 25 | 14 | 249 | 224 | 235
fcu | NU-800 | TMT-(b) | 21 | 2037.422399 | 0.75 | 21376.39676 | 198 | 0.7 | 24 | 15.975 | 3.885 | 5.685 | 13.6 | 50 | 24 | 14 | 247 | 223 | 233
fcu | NU-800 | TBT | 21 | 1847.521699 | 0.75 | 21376.39676 | 196 | 0.79 | 48 | 15.975 | 3.765 | - | 15.3 | 69 | 31 | 18 | 265 | 234 | 247
fcu | NU-800 | TMT-(a) | 25 | 2035.562061 | 0.76 | 21376.39676 | 196 | 0.7 | 24 | 15.945 | 3.975 | 5.655 | 13 | 53 | 26 | 15 | 249 | 223 | 234
fcu | NU-800 | TMT-(b) | 25 | 2036.770115 | 0.75 | 21376.39676 | 198 | 0.7 | 24 | 15.975 | 3.885 | 5.685 | 13.6 | 51 | 25 | 14 | 249 | 224 | 234
fcu | NU-800 | TBT | 25 | 1847.825626 | 0.75 | 21376.39676 | 185 | 0.79 | 48 | 15.975 | 3.765 | - | 17 | 82 | 36 | 20 | 267 | 231 | 248
fcu | NU-800 | TMT-(a) | 29 | 2035.901488 | 0.76 | 21376.39676 | 197 | 0.7 | 24 | 15.945 | 3.975 | 5.655 | 14.6 | 56 | 27 | 15 | 253 | 226 | 238
fcu | NU-800 | TMT-(b) | 29 | 2037.183462 | 0.75 | 21376.39676 | 193 | 0.7 | 24 | 15.975 | 3.885 | 5.685 | 14.7 | 59 | 26 | 15 | 252 | 226 | 237
fcu | NU-800 | TBT | 29 | 1847.826405 | 0.75 | 21376.39676 | 187 | 0.79 | 48 | 15.975 | 3.765 | - | 17.4 | 85 | 38 | 20 | 272 | 234 | 252
fcu | NU-800 | TMT-(a) | 33 | 2035.195217 | 0.76 | 21376.39676 | 199 | 0.7 | 24 | 15.945 | 3.975 | 5.655 | 14.3 | 57 | 27 | 16 | 256 | 229 | 240
fcu | NU-800 | TMT-(b) | 33 | 2037.266414 | 0.75 | 21376.39676 | 197 | 0.7 | 24 | 15.975 | 3.885 | 5.685 | 13.8 | 60 | 29 | 16 | 257 | 228 | 241
fcu | NU-800 | TBT | 33 | 1847.941929 | 0.75 | 21376.39676 | 181 | 0.79 | 48 | 15.975 | 3.765 | - | 18.1 | 95 | 42 | 23 | 276 | 235 | 253
fcu | NU-800 | TMT-(a) | 42 | 2035.651689 | 0.76 | 21376.39676 | 193 | 0.7 | 24 | 15.945 | 3.975 | 5.655 | 14.2 | 64 | 31 | 18 | 257 | 226 | 239
fcu | NU-800 | TMT-(b) | 42 | 2036.782072 | 0.75 | 21376.39676 | 193 | 0.7 | 24 | 15.975 | 3.885 | 5.685 | 15.3 | 66 | 29 | 17 | 259 | 229 | 242
fcu | NU-800 | TBT | 42 | 1848.158081 | 0.75 | 21376.39676 | 177 | 0.79 | 48 | 15.975 | 3.765 | - | 19.3 | 107 | 50 | 26 | 284 | 234 | 258
fcu | NU-800 | TMT-(a) | 50 | 2035.769877 | 0.76 | 21376.39676 | 191 | 0.7 | 24 | 15.945 | 3.975 | 5.655 | 16.1 | 70 | 34 | 18 | 262 | 228 | 243
fcu | NU-800 | TMT-(b) | 50 | 2037.51256 | 0.75 | 21376.39676 | 191 | 0.7 | 24 | 15.975 | 3.885 | 5.685 | 16.9 | 70 | 35 | 19 | 261 | 226 | 242
fcu | NU-800 | TBT | 50 | 1847.946081 | 0.75 | 21376.39676 | 169 | 0.79 | 48 | 15.975 | 3.765 | - | 20.8 | 118 | 59 | 31 | 286 | 227 | 255
fcu | NU-800 | TMT-(a) | 58 | 2036.216104 | 0.76 | 21376.39676 | 187 | 0.7 | 24 | 15.945 | 3.975 | 5.655 | 16.8 | 77 | 35 | 20 | 264 | 229 | 244
fcu | NU-800 | TMT-(b) | 58 | 2037.76169 | 0.75 | 21376.39676 | 187 | 0.7 | 24 | 15.975 | 3.885 | 5.685 | 17.5 | 77 | 37 | 20 | 264 | 227 | 244
fcu | NU-800 | TBT | 58 | 1847.946081 | 0.75 | 21376.39676 | 166 | 0.79 | 48 | 15.975 | 3.765 | - | 24.1 | 126 | 66 | 36 | 292 | 226 | 256
fcu | NU-800 | TMT-(a) | 67 | 2036.100922 | 0.76 | 21376.39676 | 185 | 0.7 | 24 | 15.945 | 3.975 | 5.655 | 17.4 | 84 | 38 | 22 | 268 | 230 | 247
fcu | NU-800 | TMT-(b) | 67 | 2037.610202 | 0.75 | 21376.39676 | 184 | 0.7 | 24 | 15.975 | 3.885 | 5.685 | 18.4 | 81 | 38 | 22 | 265 | 228 | 244
fcu | NU-800 | TBT | 67 | 1846.83079 | 0.75 | 21376.39676 | 158 | 0.79 | 48 | 15.975 | 3.765 | - | 25.3 | 135 | 72 | 40 | 293 | 220 | 253
fcu | NU-800 | TMT-(a) | 75 | 2035.619645 | 0.76 | 21376.39676 | 184 | 0.7 | 24 | 15.945 | 3.975 | 5.655 | 18.9 | 85 | 42 | 23 | 268 | 227 | 245
fcu | NU-800 | TMT-(b) | 75 | 2037.217077 | 0.75 | 21376.39676 | 183 | 0.7 | 24 | 15.975 | 3.885 | 5.685 | 20 | 87 | 42 | 23 | 271 | 229 | 247
fcu | NU-800 | TBT | 75 | 1848.179893 | 0.75 | 21376.39676 | 162 | 0.79 | 48 | 15.975 | 3.765 | - | 28 | 138 | 78 | 44 | 300 | 222 | 255
fcu | NU-800 | TMT-(a) | 83 | 2035.463352 | 0.76 | 21376.39676 | 180 | 0.7 | 24 | 15.945 | 3.975 | 5.655 | 20.2 | 91 | 45 | 25 | 271 | 226 | 245
fcu | NU-800 | TMT-(b) | 83 | 2036.920159 | 0.75 | 21376.39676 | 177 | 0.7 | 24 | 15.975 | 3.885 | 5.685 | 21 | 92 | 45 | 25 | 269 | 223 | 244
fcu | NU-800 | TBT | 83 | 1847.935491 | 0.75 | 21376.39676 | 157 | 0.79 | 48 | 15.975 | 3.765 | - | 28.4 | 146 | 86 | 49 | 303 | 217 | 254
fcu | NU-800 | TMT-(a) | 92 | 2035.932769 | 0.76 | 21376.39676 | 181 | 0.7 | 24 | 15.945 | 3.975 | 5.655 | 20.8 | 95 | 46 | 26 | 275 | 229 | 249
fcu | NU-800 | TMT-(b) | 92 | 2037.265545 | 0.75 | 21376.39676 | 177 | 0.7 | 24 | 15.975 | 3.885 | 5.685 | 22.5 | 93 | 47 | 27 | 270 | 223 | 243
fcu | NU-800 | TBT | 92 | 1847.43358 | 0.75 | 21376.39676 | 152 | 0.79 | 48 | 15.975 | 3.765 | - | 30 | 154 | 91 | 54 | 306 | 215 | 252
fcu | NU-800 | TMT-(a) | 100 | 2036.007203 | 0.76 | 21376.39676 | 179 | 0.7 | 24 | 15.945 | 3.975 | 5.655 | 21.7 | 99 | 50 | 28 | 278 | 228 | 249
fcu | NU-800 | TMT-(b) | 100 | 2037.324999 | 0.75 | 21376.39676 | 174 | 0.7 | 24 | 15.975 | 3.885 | 5.685 | 23.9 | 99 | 51 | 28 | 274 | 223 | 246
fcu | NU-800 | TBT | 100 | 1847.950132 | 0.75 | 21376.39676 | 150 | 0.79 | 48 | 15.975 | 3.765 | - | 30.2 | 157 | 95 | 57 | 307 | 213 | 251
fcu | NU-800 | TMT-(a) | 108 | 2035.641067 | 0.76 | 21376.39676 | 175 | 0.7 | 24 | 15.945 | 3.975 | 5.655 | 23.3 | 102 | 52 | 30 | 277 | 226 | 248
fcu | NU-800 | TMT-(b) | 108 | 2037.352994 | 0.75 | 21376.39676 | 174 | 0.7 | 24 | 15.975 | 3.885 | 5.685 | 23.6 | 102 | 52 | 31 | 276 | 223 | 245
fcu | NU-800 | TBT | 108 | 1847.950132 | 0.75 | 21376.39676 | 147 | 0.79 | 48 | 15.975 | 3.765 | - | 31.6 | 162 | 101 | 61 | 309 | 207 | 248
fcu | UiO-68 | - | 0 | 2198.644241 | 0.78 | 34646.93249 | 164 | 0.49 | 0 | 16.545 | 9.9195 | 5.865 | 14.2 | 40 | 21 | 13 | 204 | 183 | 191
fcu | UiO-68 | PPM-(a) | 1 | 2157.811175 | 0.76 | 34646.93249 | 160 | 0.59 | 24 | 15.195 | 9.255 | 5.925 | 16.3 | 41 | 22 | 13 | 201 | 179 | 188
fcu | UiO-68 | PPM-(b) | 1 | 2159.31474 | 0.78 | 34646.93249 | 159 | 0.59 | 24 | 15.225 | 9.225 | 5.775 | 14.7 | 41 | 22 | 14 | 200 | 178 | 187
fcu | UiO-68 | BPP | 1 | 2127.39846 | 0.74 | 34646.93249 | 152 | 0.69 | 48 | 15.135 | 9.045 | 5.805 | 16.7 | 44 | 24 | 15 | 195 | 171 | 181
fcu | UiO-68 | PMP-(a) | 1 | 2286.880284 | 0.76 | 34646.93249 | 164 | 0.58 | 24 | 16.605 | 5.265 | - | 14.3 | 41 | 22 | 14 | 205 | 183 | 191
fcu | UiO-68 | PMP-(b) | 1 | 2276.588877 | 0.77 | 34646.93249 | 164 | 0.58 | 24 | 16.545 | 5.385 | - | 15.5 | 42 | 22 | 14 | 206 | 184 | 192
fcu | UiO-68 | PBP | 1 | 2373.475823 | 0.77 | 34646.93249 | 164 | 0.66 | 48 | 16.545 | 5.385 | - | 15.5 | 44 | 23 | 14 | 208 | 185 | 194
fcu | UiO-68 | E-MPM-(a) | 1 | 2122.609706 | 0.74 | 34646.93249 | 153 | 0.69 | 48 | 14.805 | 8.985 | 5.775 | 16.3 | 43 | 23 | 14 | 196 | 173 | 182
fcu | UiO-68 | E-MPM-(b) | 1 | 2120.907151 | 0.75 | 34646.93249 | 152 | 0.69 | 48 | 15.375 | 9.105 | 5.835 | 16.9 | 43 | 24 | 14 | 195 | 172 | 182
fcu | UiO-68 | BPB | 1 | 2053.252611 | 0.73 | 34646.93249 | 145 | 0.89 | 96 | 14.835 | 5.805 | 8.745 | 18 | 46 | 25 | 15 | 191 | 166 | 176
fcu | UiO-68 | PPM-(a) | 2 | 2158.091291 | 0.76 | 34646.93249 | 160 | 0.59 | 24 | 15.195 | 9.255 | 5.925 | 15.2 | 41 | 22 | 14 | 201 | 179 | 188
fcu | UiO-68 | PPM-(b) | 2 | 2159.726707 | 0.78 | 34646.93249 | 160 | 0.59 | 24 | 15.225 | 9.225 | 5.775 | 15.5 | 42 | 23 | 14 | 202 | 180 | 188
fcu | UiO-68 | BPP | 2 | 2127.110493 | 0.74 | 34646.93249 | 155 | 0.69 | 48 | 15.135 | 9.045 | 5.805 | 16.1 | 46 | 24 | 15 | 201 | 177 | 187
fcu | UiO-68 | PMP-(a) | 2 | 2286.845587 | 0.76 | 34646.93249 | 164 | 0.58 | 24 | 16.605 | 5.265 | - | 15.5 | 43 | 23 | 14 | 207 | 184 | 194
fcu | UiO-68 | PMP-(b) | 2 | 2276.681614 | 0.77 | 34646.93249 | 166 | 0.58 | 24 | 16.545 | 5.385 | - | 15.2 | 42 | 23 | 14 | 208 | 185 | 194
fcu | UiO-68 | PBP | 2 | 2373.530151 | 0.77 | 34646.93249 | 168 | 0.66 | 48 | 16.545 | 5.385 | - | 16.4 | 46 | 24 | 15 | 213 | 189 | 199
fcu | UiO-68 | E-MPM-(a) | 2 | 2123.259548 | 0.74 | 34646.93249 | 154 | 0.69 | 48 | 14.805 | 8.985 | 5.775 | 16.9 | 45 | 24 | 15 | 199 | 176 | 184
fcu | UiO-68 | E-MPM-(b) | 2 | 2120.881441 | 0.75 | 34646.93249 | 155 | 0.69 | 48 | 15.375 | 9.105 | 5.835 | 16.4 | 44 | 24 | 15 | 199 | 175 | 184
fcu | UiO-68 | BPB | 2 | 2053.328541 | 0.73 | 34646.93249 | 149 | 0.89 | 96 | 14.835 | 5.805 | 8.745 | 17.2 | 52 | 28 | 16 | 201 | 173 | 185
fcu | UiO-68 | PPM-(a) | 3 | 2157.844724 | 0.76 | 34646.93249 | 161 | 0.59 | 24 | 15.195 | 9.255 | 5.925 | 15.8 | 43 | 23 | 14 | 204 | 181 | 190
fcu | UiO-68 | PPM-(b) | 3 | 2159.470909 | 0.78 | 34646.93249 | 161 | 0.59 | 24 | 15.225 | 9.225 | 5.775 | 15.3 | 44 | 23 | 14 | 205 | 181 | 190
fcu | UiO-68 | BPP | 3 | 2127.102434 | 0.74 | 34646.93249 | 158 | 0.69 | 48 | 15.135 | 9.045 | 5.805 | 16.8 | 46 | 25 | 15 | 204 | 179 | 189
fcu | UiO-68 | PMP-(a) | 3 | 2287.005036 | 0.76 | 34646.93249 | 166 | 0.58 | 24 | 16.605 | 5.265 | - | 15.3 | 44 | 23 | 14 | 210 | 187 | 196
fcu | UiO-68 | PMP-(b) | 3 | 2277.143944 | 0.77 | 34646.93249 | 167 | 0.58 | 24 | 16.545 | 5.385 | - | 15 | 44 | 23 | 14 | 210 | 188 | 196
fcu | UiO-68 | PBP | 3 | 2373.0961 | 0.77 | 34646.93249 | 170 | 0.66 | 48 | 16.545 | 5.385 | - | 16.7 | 49 | 25 | 15 | 219 | 194 | 204
fcu | UiO-68 | E-MPM-(a) | 3 | 2122.460553 | 0.74 | 34646.93249 | 157 | 0.69 | 48 | 14.805 | 8.985 | 5.775 | 16.4 | 46 | 25 | 15 | 203 | 178 | 188
fcu | UiO-68 | E-MPM-(b) | 3 | 2121.382553 | 0.75 | 34646.93249 | 156 | 0.69 | 48 | 15.375 | 9.105 | 5.835 | 16.1 | 47 | 24 | 15 | 203 | 179 | 189
fcu | UiO-68 | BPB | 3 | 2052.976846 | 0.73 | 34646.93249 | 156 | 0.89 | 96 | 14.835 | 5.805 | 8.745 | 17.9 | 53 | 30 | 18 | 209 | 180 | 192
fcu | UiO-68 | PPM-(a) | 4 | 2157.401171 | 0.76 | 34646.93249 | 162 | 0.59 | 24 | 15.195 | 9.255 | 5.925 | 15.7 | 45 | 25 | 14 | 207 | 182 | 193
fcu | UiO-68 | PPM-(b) | 4 | 2158.750319 | 0.78 | 34646.93249 | 162 | 0.59 | 24 | 15.225 | 9.225 | 5.775 | 16.6 | 45 | 23 | 14 | 207 | 184 | 193
fcu | UiO-68 | BPP | 4 | 2127.021469 | 0.74 | 34646.93249 | 163 | 0.69 | 48 | 15.135 | 9.045 | 5.805 | 16.4 | 50 | 26 | 16 | 213 | 187 | 197
fcu | UiO-68 | PMP-(a) | 4 | 2286.885178 | 0.76 | 34646.93249 | 169 | 0.58 | 24 | 16.605 | 5.265 | - | 15.4 | 45 | 25 | 15 | 214 | 189 | 199
fcu | UiO-68 | PMP-(b) | 4 | 2276.780341 | 0.77 | 34646.93249 | 169 | 0.58 | 24 | 16.545 | 5.385 | - | 14.9 | 46 | 24 | 15 | 214 | 190 | 199
fcu | UiO-68 | PBP | 4 | 2373.939219 | 0.77 | 34646.93249 | 171 | 0.66 | 48 | 16.545 | 5.385 | - | 16.1 | 53 | 27 | 16 | 224 | 196 | 207
fcu | UiO-68 | E-MPM-(a) | 4 | 2123.024925 | 0.74 | 34646.93249 | 161 | 0.69 | 48 | 14.805 | 8.985 | 5.775 | 16.5 | 48 | 26 | 16 | 209 | 183 | 193
fcu | UiO-68 | E-MPM-(b) | 4 | 2121.302549 | 0.75 | 34646.93249 | 160 | 0.69 | 48 | 15.375 | 9.105 | 5.835 | 17.2 | 49 | 26 | 16 | 210 | 184 | 194
fcu | UiO-68 | BPB | 4 | 2053.21478 | 0.73 | 34646.93249 | 158 | 0.89 | 96 | 14.835 | 5.805 | 8.745 | 18.8 | 60 | 33 | 20 | 219 | 186 | 199
fcu | UiO-68 | PPM-(a) | 5 | 2157.558863 | 0.76 | 34646.93249 | 163 | 0.59 | 24 | 15.195 | 9.255 | 5.925 | 15.8 | 45 | 25 | 15 | 207 | 182 | 193
fcu | UiO-68 | PPM-(b) | 5 | 2159.788585 | 0.78 | 34646.93249 | 162 | 0.59 | 24 | 15.225 | 9.225 | 5.775 | 16.6 | 46 | 25 | 15 | 208 | 183 | 193
fcu | UiO-68 | BPP | 5 | 2127.428973 | 0.74 | 34646.93249 | 162 | 0.69 | 48 | 15.135 | 9.045 | 5.805 | 17.3 | 51 | 28 | 17 | 212 | 185 | 196
fcu | UiO-68 | PMP-(a) | 5 | 2287.197079 | 0.76 | 34646.93249 | 167 | 0.58 | 24 | 16.605 | 5.265 | - | 15.4 | 47 | 24 | 15 | 214 | 190 | 199
fcu | UiO-68 | PMP-(b) | 5 | 2277.102835 | 0.77 | 34646.93249 | 166 | 0.58 | 24 | 16.545 | 5.385 | - | 15.8 | 47 | 24 | 15 | 212 | 188 | 197
fcu | UiO-68 | PBP | 5 | 2373.369108 | 0.77 | 34646.93249 | 170 | 0.66 | 48 | 16.545 | 5.385 | - | 16.5 | 54 | 27 | 16 | 224 | 197 | 208
fcu | UiO-68 | E-MPM-(a) | 5 | 2123.047228 | 0.74 | 34646.93249 | 164 | 0.69 | 48 | 14.805 | 8.985 | 5.775 | 17.3 | 50 | 27 | 17 | 214 | 187 | 197
fcu | UiO-68 | E-MPM-(b) | 5 | 2120.586074 | 0.75 | 34646.93249 | 161 | 0.69 | 48 | 15.375 | 9.105 | 5.835 | 17 | 50 | 27 | 16 | 211 | 185 | 195
fcu | UiO-68 | BPB | 5 | 2053.619863 | 0.73 | 34646.93249 | 160 | 0.89 | 96 | 14.835 | 5.805 | 8.745 | 18.4 | 64 | 34 | 20 | 224 | 190 | 204
fcu | UiO-68 | PPM-(a) | 7 | 2157.917396 | 0.76 | 34646.93249 | 164 | 0.59 | 24 | 15.195 | 9.255 | 5.925 | 15.5 | 46 | 24 | 15 | 210 | 186 | 195
fcu | UiO-68 | PPM-(b) | 7 | 2159.20716 | 0.78 | 34646.93249 | 164 | 0.59 | 24 | 15.225 | 9.225 | 5.775 | 15.8 | 47 | 25 | 16 | 211 | 185 | 195
fcu | UiO-68 | BPP | 7 | 2127.064608 | 0.74 | 34646.93249 | 167 | 0.69 | 48 | 15.135 | 9.045 | 5.805 | 17.3 | 52 | 29 | 18 | 218 | 190 | 201
fcu | UiO-68 | PMP-(a) | 7 | 2287.36447 | 0.76 | 34646.93249 | 168 | 0.58 | 24 | 16.605 | 5.265 | - | 16.1 | 47 | 26 | 15 | 216 | 190 | 201
fcu | UiO-68 | PMP-(b) | 7 | 2276.838574 | 0.77 | 34646.93249 | 170 | 0.58 | 24 | 16.545 | 5.385 | - | 15.3 | 48 | 25 | 15 | 218 | 192 | 202
fcu | UiO-68 | PBP | 7 | 2373.234718 | 0.77 | 34646.93249 | 174 | 0.66 | 48 | 16.545 | 5.385 | - | 16.6 | 57 | 29 | 17 | 231 | 202 | 213
fcu | UiO-68 | E-MPM-(a) | 7 | 2122.714843 | 0.74 | 34646.93249 | 165 | 0.69 | 48 | 14.805 | 8.985 | 5.775 | 16.6 | 53 | 28 | 17 | 218 | 190 | 201
fcu | UiO-68 | E-MPM-(b) | 7 | 2120.597513 | 0.75 | 34646.93249 | 163 | 0.69 | 48 | 15.375 | 9.105 | 5.835 | 16.8 | 54 | 29 | 17 | 217 | 188 | 200
fcu | UiO-68 | BPB | 7 | 2053.165471 | 0.73 | 34646.93249 | 162 | 0.89 | 96 | 14.835 | 5.805 | 8.745 | 18.4 | 70 | 38 | 22 | 232 | 193 | 210
fcu | UiO-68 | PPM-(a) | 8 | 2157.554255 | 0.76 | 34646.93249 | 166 | 0.59 | 24 | 15.195 | 9.255 | 5.925 | 16.5 | 46 | 26 | 15 | 212 | 186 | 197
fcu | UiO-68 | PPM-(b) | 8 | 2159.160895 | 0.78 | 34646.93249 | 167 | 0.59 | 24 | 15.225 | 9.225 | 5.775 | 16.7 | 47 | 26 | 15 | 214 | 188 | 199
fcu | UiO-68 | BPP | 8 | 2127.011573 | 0.74 | 34646.93249 | 164 | 0.69 | 48 | 15.135 | 9.045 | 5.805 | 17.4 | 56 | 30 | 18 | 220 | 190 | 202
fcu | UiO-68 | PMP-(a) | 8 | 2287.05473 | 0.76 | 34646.93249 | 170 | 0.58 | 24 | 16.605 | 5.265 | - | 16.1 | 49 | 26 | 15 | 219 | 193 | 204
fcu | UiO-68 | PMP-(b) | 8 | 2276.518538 | 0.77 | 34646.93249 | 170 | 0.58 | 24 | 16.545 | 5.385 | - | 15.8 | 48 | 25 | 16 | 218 | 193 | 202
fcu | UiO-68 | PBP | 8 | 2373.534753 | 0.77 | 34646.93249 | 175 | 0.66 | 48 | 16.545 | 5.385 | - | 16.3 | 60 | 31 | 18 | 235 | 204 | 218
fcu | UiO-68 | E-MPM-(a) | 8 | 2123.033141 | 0.74 | 34646.93249 | 166 | 0.69 | 48 | 14.805 | 8.985 | 5.775 | 17.4 | 54 | 28 | 17 | 220 | 192 | 203
fcu | UiO-68 | E-MPM-(b) | 8 | 2121.09299 | 0.75 | 34646.93249 | 163 | 0.69 | 48 | 15.375 | 9.105 | 5.835 | 17.5 | 56 | 30 | 17 | 219 | 189 | 202
fcu | UiO-68 | BPB | 8 | 2052.856686 | 0.73 | 34646.93249 | 161 | 0.89 | 96 | 14.835 | 5.805 | 8.745 | 19.1 | 75 | 40 | 23 | 237 | 196 | 214
fcu | UiO-68 | PPM-(a) | 11 | 2157.602344 | 0.76 | 34646.93249 | 167 | 0.59 | 24 | 15.195 | 9.255 | 5.925 | 16.4 | 48 | 26 | 15 | 216 | 190 | 201
fcu | UiO-68 | PPM-(b) | 11 | 2159.275825 | 0.78 | 34646.93249 | 168 | 0.59 | 24 | 15.225 | 9.225 | 5.775 | 17 | 48 | 27 | 16 | 216 | 189 | 201
fcu | UiO-68 | BPP | 11 | 2127.181257 | 0.74 | 34646.93249 | 167 | 0.69 | 48 | 15.135 | 9.045 | 5.805 | 17.6 | 59 | 31 | 19 | 226 | 194 | 207
fcu | UiO-68 | PMP-(a) | 11 | 2287.32339 | 0.76 | 34646.93249 | 172 | 0.58 | 24 | 16.605 | 5.265 | - | 16.1 | 51 | 27 | 16 | 223 | 196 | 207
fcu | UiO-68 | PMP-(b) | 11 | 2277.010068 | 0.77 | 34646.93249 | 171 | 0.58 | 24 | 16.545 | 5.385 | - | 15.8 | 51 | 26 | 16 | 221 | 195 | 205
fcu | UiO-68 | PBP | 11 | 2372.730832 | 0.77 | 34646.93249 | 173 | 0.66 | 48 | 16.545 | 5.385 | - | 16.8 | 67 | 33 | 20 | 239 | 206 | 220
fcu | UiO-68 | E-MPM-(a) | 11 | 2123.33885 | 0.74 | 34646.93249 | 166 | 0.69 | 48 | 14.805 | 8.985 | 5.775 | 17.2 | 59 | 31 | 18 | 225 | 194 | 207
fcu | UiO-68 | E-MPM-(b) | 11 | 2121.092676 | 0.75 | 34646.93249 | 165 | 0.69 | 48 | 15.375 | 9.105 | 5.835 | 17.6 | 60 | 31 | 18 | 225 | 194 | 207
fcu | UiO-68 | BPB | 11 | 2053.271313 | 0.73 | 34646.93249 | 162 | 0.89 | 96 | 14.835 | 5.805 | 8.745 | 19.1 | 84 | 43 | 25 | 246 | 203 | 221
fcu | UiO-68 | PPM-(a) | 13 | 2158.347266 | 0.76 | 34646.93249 | 168 | 0.59 | 24 | 15.195 | 9.255 | 5.925 | 16.5 | 51 | 27 | 16 | 218 | 192 | 202
fcu | UiO-68 | PPM-(b) | 13 | 2160.061333 | 0.78 | 34646.93249 | 168 | 0.59 | 24 | 15.225 | 9.225 | 5.775 | 16.6 | 50 | 27 | 15 | 218 | 191 | 202
fcu | UiO-68 | BPP | 13 | 2127.219762 | 0.74 | 34646.93249 | 167 | 0.69 | 48 | 15.135 | 9.045 | 5.805 | 18.5 | 62 | 33 | 19 | 230 | 197 | 211
fcu | UiO-68 | PMP-(a) | 13 | 2287.118298 | 0.76 | 34646.93249 | 170 | 0.58 | 24 | 16.605 | 5.265 | - | 15.7 | 53 | 27 | 16 | 223 | 195 | 206
fcu | UiO-68 | PMP-(b) | 13 | 2277.204745 | 0.77 | 34646.93249 | 172 | 0.58 | 24 | 16.545 | 5.385 | - | 16.2 | 52 | 27 | 17 | 224 | 198 | 208
fcu | UiO-68 | PBP | 13 | 2373.499291 | 0.77 | 34646.93249 | 173 | 0.66 | 48 | 16.545 | 5.385 | - | 16.7 | 70 | 34 | 20 | 242 | 208 | 222
fcu | UiO-68 | E-MPM-(a) | 13 | 2123.126606 | 0.74 | 34646.93249 | 167 | 0.69 | 48 | 14.805 | 8.985 | 5.775 | 17.2 | 62 | 33 | 19 | 229 | 197 | 210
fcu | UiO-68 | E-MPM-(b) | 13 | 2120.465215 | 0.75 | 34646.93249 | 167 | 0.69 | 48 | 15.375 | 9.105 | 5.835 | 17.2 | 62 | 33 | 19 | 229 | 196 | 210
fcu | UiO-68 | BPB | 13 | 2053.292474 | 0.73 | 34646.93249 | 158 | 0.89 | 96 | 14.835 | 5.805 | 8.745 | 19.8 | 92 | 48 | 27 | 250 | 203 | 223
fcu | UiO-68 | PPM-(a) | 17 | 2157.950961 | 0.76 | 34646.93249 | 167 | 0.59 | 24 | 15.195 | 9.255 | 5.925 | 16.9 | 54 | 28 | 16 | 220 | 192 | 204
fcu | UiO-68 | PPM-(b) | 17 | 2159.977983 | 0.78 | 34646.93249 | 169 | 0.59 | 24 | 15.225 | 9.225 | 5.775 | 16.6 | 52 | 28 | 17 | 221 | 192 | 204
fcu | UiO-68 | BPP | 17 | 2127.117462 | 0.74 | 34646.93249 | 170 | 0.69 | 48 | 15.135 | 9.045 | 5.805 | 18.1 | 67 | 35 | 21 | 237 | 201 | 216
fcu | UiO-68 | PMP-(a) | 17 | 2286.997034 | 0.76 | 34646.93249 | 171 | 0.58 | 24 | 16.605 | 5.265 | - | 16.3 | 55 | 29 | 17 | 226 | 197 | 209
fcu | UiO-68 | PMP-(b) | 17 | 2276.750626 | 0.77 | 34646.93249 | 173 | 0.58 | 24 | 16.545 | 5.385 | - | 15.5 | 54 | 28 | 17 | 227 | 199 | 210
fcu | UiO-68 | PBP | 17 | 2373.550809 | 0.77 | 34646.93249 | 171 | 0.66 | 48 | 16.545 | 5.385 | - | 17.2 | 77 | 39 | 22 | 248 | 209 | 226
fcu | UiO-68 | E-MPM-(a) | 17 | 2122.848112 | 0.74 | 34646.93249 | 169 | 0.69 | 48 | 14.805 | 8.985 | 5.775 | 17.9 | 66 | 35 | 20 | 235 | 200 | 215
fcu | UiO-68 | E-MPM-(b) | 17 | 2120.373571 | 0.75 | 34646.93249 | 166 | 0.69 | 48 | 15.375 | 9.105 | 5.835 | 18.2 | 68 | 35 | 20 | 234 | 199 | 214
fcu | UiO-68 | BPB | 17 | 2053.174539 | 0.73 | 34646.93249 | 154 | 0.89 | 96 | 14.835 | 5.805 | 8.745 | 20.2 | 105 | 54 | 30 | 258 | 205 | 228
fcu | UiO-68 | PPM-(a) | 21 | 2157.732647 | 0.76 | 34646.93249 | 165 | 0.59 | 24 | 15.195 | 9.255 | 5.925 | 17.3 | 56 | 29 | 18 | 221 | 193 | 204
fcu | UiO-68 | PPM-(b) | 21 | 2159.260943 | 0.78 | 34646.93249 | 169 | 0.59 | 24 | 15.225 | 9.225 | 5.775 | 17.1 | 54 | 29 | 17 | 223 | 194 | 206
fcu | UiO-68 | BPP | 21 | 2127.360497 | 0.74 | 34646.93249 | 167 | 0.69 | 48 | 15.135 | 9.045 | 5.805 | 19 | 74 | 38 | 22 | 241 | 203 | 219
fcu | UiO-68 | PMP-(a) | 21 | 2287.211033 | 0.76 | 34646.93249 | 171 | 0.58 | 24 | 16.605 | 5.265 | - | 16.3 | 59 | 29 | 18 | 229 | 200 | 212
fcu | UiO-68 | PMP-(b) | 21 | 2276.814902 | 0.77 | 34646.93249 | 171 | 0.58 | 24 | 16.545 | 5.385 | - | 15.7 | 58 | 30 | 18 | 229 | 200 | 212
fcu | UiO-68 | PBP | 21 | 2373.944027 | 0.77 | 34646.93249 | 170 | 0.66 | 48 | 16.545 | 5.385 | - | 17.1 | 83 | 42 | 24 | 254 | 211 | 230
fcu | UiO-68 | E-MPM-(a) | 21 | 2123.340563 | 0.74 | 34646.93249 | 168 | 0.69 | 48 | 14.805 | 8.985 | 5.775 | 18.2 | 71 | 38 | 21 | 239 | 201 | 218
fcu | UiO-68 | E-MPM-(b) | 21 | 2121.273763 | 0.75 | 34646.93249 | 163 | 0.69 | 48 | 15.375 | 9.105 | 5.835 | 18.3 | 74 | 38 | 21 | 238 | 199 | 216
fcu | UiO-68 | BPB | 21 | 2052.8187 | 0.73 | 34646.93249 | 148 | 0.89 | 96 | 14.835 | 5.805 | 8.745 | 20.8 | 118 | 60 | 34 | 266 | 206 | 232
fcu | UiO-68 | PPM-(a) | 25 | 2157.622145 | 0.76 | 34646.93249 | 166 | 0.59 | 24 | 15.195 | 9.255 | 5.925 | 17.3 | 58 | 31 | 18 | 224 | 193 | 206
fcu | UiO-68 | PPM-(b) | 25 | 2159.168266 | 0.78 | 34646.93249 | 171 | 0.59 | 24 | 15.225 | 9.225 | 5.775 | 17.3 | 57 | 30 | 18 | 228 | 198 | 210
fcu | UiO-68 | BPP | 25 | 2127.360497 | 0.74 | 34646.93249 | 167 | 0.69 | 48 | 15.135 | 9.045 | 5.805 | 19.8 | 78 | 41 | 24 | 245 | 204 | 221
fcu | UiO-68 | PMP-(a) | 25 | 2287.102364 | 0.76 | 34646.93249 | 171 | 0.58 | 24 | 16.605 | 5.265 | - | 16.4 | 62 | 32 | 19 | 232 | 200 | 214
fcu | UiO-68 | PMP-(b) | 25 | 2276.497931 | 0.77 | 34646.93249 | 170 | 0.58 | 24 | 16.545 | 5.385 | - | 16.2 | 61 | 31 | 19 | 231 | 200 | 212
fcu | UiO-68 | PBP | 25 | 2373.733823 | 0.77 | 34646.93249 | 167 | 0.66 | 48 | 16.545 | 5.385 | - | 17.4 | 91 | 47 | 26 | 259 | 212 | 233
fcu | UiO-68 | E-MPM-(a) | 25 | 2122.716919 | 0.74 | 34646.93249 | 165 | 0.69 | 48 | 14.805 | 8.985 | 5.775 | 18.6 | 78 | 40 | 23 | 242 | 202 | 220
fcu | UiO-68 | E-MPM-(b) | 25 | 2120.443308 | 0.75 | 34646.93249 | 166 | 0.69 | 48 | 15.375 | 9.105 | 5.835 | 18.8 | 78 | 42 | 24 | 243 | 201 | 220
fcu | UiO-68 | BPB | 25 | 2053.305797 | 0.73 | 34646.93249 | 144 | 0.89 | 96 | 14.835 | 5.805 | 8.745 | 21.1 | 131 | 69 | 37 | 275 | 206 | 237
fcu | UiO-68 | PPM-(a) | 29 | 2158.01613 | 0.76 | 34646.93249 | 168 | 0.59 | 24 | 15.195 | 9.255 | 5.925 | 18.1 | 60 | 32 | 18 | 228 | 196 | 210
fcu | UiO-68 | PPM-(b) | 29 | 2159.406923 | 0.78 | 34646.93249 | 167 | 0.59 | 24 | 15.225 | 9.225 | 5.775 | 17.4 | 60 | 31 | 18 | 227 | 196 | 209
fcu | UiO-68 | BPP | 29 | 2127.17969 | 0.74 | 34646.93249 | 164 | 0.69 | 48 | 15.135 | 9.045 | 5.805 | 20.1 | 83 | 44 | 24 | 248 | 203 | 224
fcu | UiO-68 | PMP-(a) | 29 | 2286.644488 | 0.76 | 34646.93249 | 169 | 0.58 | 24 | 16.605 | 5.265 | - | 16.3 | 63 | 33 | 19 | 233 | 200 | 214
fcu | UiO-68 | PMP-(b) | 29 | 2276.897984 | 0.77 | 34646.93249 | 173 | 0.58 | 24 | 16.545 | 5.385 | - | 16.3 | 63 | 33 | 19 | 236 | 203 | 217
fcu | UiO-68 | PBP | 29 | 2373.641475 | 0.77 | 34646.93249 | 165 | 0.66 | 48 | 16.545 | 5.385 | - | 17.8 | 97 | 50 | 27 | 262 | 212 | 235
fcu | UiO-68 | E-MPM-(a) | 29 | 2122.569265 | 0.74 | 34646.93249 | 164 | 0.69 | 48 | 14.805 | 8.985 | 5.775 | 18.7 | 83 | 42 | 24 | 247 | 205 | 222
fcu | UiO-68 | E-MPM-(b) | 29 | 2120.4955 | 0.75 | 34646.93249 | 162 | 0.69 | 48 | 15.375 | 9.105 | 5.835 | 19.2 | 84 | 44 | 25 | 247 | 203 | 221
fcu | UiO-68 | BPB | 29 | 2053.305797 | 0.73 | 34646.93249 | 134 | 0.89 | 96 | 14.835 | 5.805 | 8.745 | 21.3 | 143 | 76 | 42 | 277 | 201 | 235
fcu | UiO-68 | PPM-(a) | 33 | 2158.01613 | 0.76 | 34646.93249 | 165 | 0.59 | 24 | 15.195 | 9.255 | 5.925 | 17.7 | 62 | 33 | 19 | 227 | 194 | 207
fcu | UiO-68 | PPM-(b) | 33 | 2159.406923 | 0.78 | 34646.93249 | 168 | 0.59 | 24 | 15.225 | 9.225 | 5.775 | 17.7 | 62 | 32 | 19 | 230 | 197 | 210
fcu | UiO-68 | BPP | 33 | 2127.17969 | 0.74 | 34646.93249 | 160 | 0.69 | 48 | 15.135 | 9.045 | 5.805 | 20.2 | 90 | 47 | 26 | 250 | 203 | 224
fcu | UiO-68 | PMP-(a) | 33 | 2287.270192 | 0.76 | 34646.93249 | 168 | 0.58 | 24 | 16.605 | 5.265 | - | 16.4 | 68 | 35 | 20 | 236 | 201 | 215
fcu | UiO-68 | PMP-(b) | 33 | 2276.905829 | 0.77 | 34646.93249 | 171 | 0.58 | 24 | 16.545 | 5.385 | - | 16.5 | 66 | 34 | 20 | 238 | 204 | 218
fcu | UiO-68 | PBP | 33 | 2373.1803 | 0.77 | 34646.93249 | 162 | 0.66 | 48 | 16.545 | 5.385 | - | 18.3 | 105 | 54 | 29 | 267 | 213 | 238
fcu | UiO-68 | E-MPM-(a) | 33 | 2122.794476 | 0.74 | 34646.93249 | 163 | 0.69 | 48 | 14.805 | 8.985 | 5.775 | 19.1 | 88 | 46 | 25 | 251 | 205 | 226
fcu | UiO-68 | E-MPM-(b) | 33 | 2120.78798 | 0.75 | 34646.93249 | 161 | 0.69 | 48 | 15.375 | 9.105 | 5.835 | 19.5 | 88 | 47 | 26 | 249 | 202 | 223
fcu | UiO-68 | BPB | 33 | 2053.136619 | 0.73 | 34646.93249 | 126 | 0.89 | 96 | 14.835 | 5.805 | 8.745 | 22.1 | 156 | 84 | 46 | 282 | 197 | 236
fcu | UiO-68 | PPM-(a) | 42 | 2158.01613 | 0.76 | 34646.93249 | 165 | 0.59 | 24 | 15.195 | 9.255 | 5.925 | 18.8 | 67 | 36 | 21 | 232 | 196 | 211
fcu | UiO-68 | PPM-(b) | 42 | 2159.406923 | 0.78 | 34646.93249 | 167 | 0.59 | 24 | 15.225 | 9.225 | 5.775 | 18.2 | 66 | 36 | 20 | 232 | 197 | 212
fcu | UiO-68 | BPP | 42 | 2127.17969 | 0.74 | 34646.93249 | 158 | 0.69 | 48 | 15.135 | 9.045 | 5.805 | 21.1 | 97 | 53 | 30 | 255 | 202 | 226
fcu | UiO-68 | PMP-(a) | 42 | 2287.270192 | 0.76 | 34646.93249 | 166 | 0.58 | 24 | 16.605 | 5.265 | - | 17.3 | 73 | 38 | 21 | 239 | 202 | 218
fcu | UiO-68 | PMP-(b) | 42 | 2276.905829 | 0.77 | 34646.93249 | 171 | 0.58 | 24 | 16.545 | 5.385 | - | 16.9 | 71 | 36 | 21 | 242 | 206 | 221
fcu | UiO-68 | PBP | 42 | 2373.1803 | 0.77 | 34646.93249 | 159 | 0.66 | 48 | 16.545 | 5.385 | - | 18.6 | 116 | 62 | 35 | 275 | 213 | 240
fcu | UiO-68 | E-MPM-(a) | 42 | 2122.794476 | 0.74 | 34646.93249 | 160 | 0.69 | 48 | 14.805 | 8.985 | 5.775 | 19.8 | 97 | 52 | 29 | 257 | 205 | 228
fcu | UiO-68 | E-MPM-(b) | 42 | 2120.78798 | 0.75 | 34646.93249 | 158 | 0.69 | 48 | 15.375 | 9.105 | 5.835 | 20.3 | 98 | 52 | 30 | 256 | 203 | 226
fcu | UiO-68 | BPB | 42 | 2053.136619 | 0.73 | 34646.93249 | 118 | 0.89 | 96 | 14.835 | 5.805 | 8.745 | 23 | 172 | 101 | 55 | 290 | 189 | 235
fcu | UiO-68 | PPM-(a) | 50 | 2158.01613 | 0.76 | 34646.93249 | 164 | 0.59 | 24 | 15.195 | 9.255 | 5.925 | 19.8 | 71 | 39 | 22 | 235 | 196 | 213
fcu | UiO-68 | PPM-(b) | 50 | 2159.406923 | 0.78 | 34646.93249 | 167 | 0.59 | 24 | 15.225 | 9.225 | 5.775 | 19 | 70 | 38 | 23 | 236 | 198 | 214
fcu | UiO-68 | BPP | 50 | 2127.17969 | 0.74 | 34646.93249 | 155 | 0.69 | 48 | 15.135 | 9.045 | 5.805 | 21.9 | 106 | 59 | 33 | 261 | 202 | 228
fcu | UiO-68 | PMP-(a) | 50 | 2287.270192 | 0.76 | 34646.93249 | 167 | 0.58 | 24 | 16.605 | 5.265 | - | 17.5 | 77 | 41 | 24 | 244 | 203 | 220
fcu | UiO-68 | PMP-(b) | 50 | 2276.905829 | 0.77 | 34646.93249 | 166 | 0.58 | 24 | 16.545 | 5.385 | - | 17.1 | 76 | 39 | 23 | 243 | 204 | 220
fcu | UiO-68 | PBP | 50 | 2373.1803 | 0.77 | 34646.93249 | 155 | 0.66 | 48 | 16.545 | 5.385 | - | 19.7 | 125 | 69 | 40 | 280 | 211 | 240
fcu | UiO-68 | E-MPM-(a) | 50 | 2122.794476 | 0.74 | 34646.93249 | 156 | 0.69 | 48 | 14.805 | 8.985 | 5.775 | 20.6 | 104 | 58 | 32 | 261 | 203 | 229
fcu | UiO-68 | E-MPM-(b) | 50 | 2120.78798 | 0.75 | 34646.93249 | 156 | 0.69 | 48 | 15.375 | 9.105 | 5.835 | 21 | 106 | 58 | 33 | 262 | 203 | 229
fcu | UiO-68 | BPB | 50 | 2053.136619 | 0.73 | 34646.93249 | 110 | 0.89 | 96 | 14.835 | 5.805 | 8.745 | 23.6 | 186 | 116 | 66 | 296 | 180 | 230
fcu | UiO-68 | PPM-(a) | 58 | 2158.01613 | 0.76 | 34646.93249 | 161 | 0.59 | 24 | 15.195 | 9.255 | 5.925 | 20.3 | 75 | 42 | 23 | 236 | 193 | 212
fcu | UiO-68 | PPM-(b) | 58 | 2159.406923 | 0.78 | 34646.93249 | 164 | 0.59 | 24 | 15.225 | 9.225 | 5.775 | 20.1 | 74 | 40 | 23 | 238 | 198 | 216
fcu | UiO-68 | BPP | 58 | 2127.17969 | 0.74 | 34646.93249 | 151 | 0.69 | 48 | 15.135 | 9.045 | 5.805 | 22.9 | 114 | 65 | 37 | 265 | 201 | 228
fcu | UiO-68 | PMP-(a) | 58 | 2287.270192 | 0.76 | 34646.93249 | 165 | 0.58 | 24 | 16.605 | 5.265 | - | 17.9 | 81 | 43 | 25 | 246 | 203 | 221
fcu | UiO-68 | PMP-(b) | 58 | 2276.905829 | 0.77 | 34646.93249 | 166 | 0.58 | 24 | 16.545 | 5.385 | - | 17.4 | 82 | 42 | 23 | 248 | 206 | 224
fcu | UiO-68 | PBP | 58 | 2373.1803 | 0.77 | 34646.93249 | 150 | 0.66 | 48 | 16.545 | 5.385 | - | 20.4 | 135 | 76 | 43 | 284 | 209 | 241
fcu | UiO-68 | E-MPM-(a) | 58 | 2122.794476 | 0.74 | 34646.93249 | 152 | 0.69 | 48 | 14.805 | 8.985 | 5.775 | 21.6 | 114 | 63 | 35 | 267 | 203 | 232
fcu | UiO-68 | E-MPM-(b) | 58 | 2120.78798 | 0.75 | 34646.93249 | 152 | 0.69 | 48 | 15.375 | 9.105 | 5.835 | 22.4 | 113 | 64 | 38 | 265 | 200 | 227
fcu | UiO-68 | BPB | 58 | 2053.136619 | 0.73 | 34646.93249 | 104 | 0.89 | 96 | 14.835 | 5.805 | 8.745 | 24.8 | 198 | 130 | 75 | 302 | 172 | 228
fcu | UiO-68 | PPM-(a) | 67 | 2158.01613 | 0.76 | 34646.93249 | 160 | 0.59 | 24 | 15.195 | 9.255 | 5.925 | 21.6 | 79 | 44 | 25 | 239 | 194 | 213
fcu | UiO-68 | PPM-(b) | 67 | 2159.406923 | 0.78 | 34646.93249 | 163 | 0.59 | 24 | 15.225 | 9.225 | 5.775 | 20 | 77 | 43 | 24 | 240 | 197 | 216
fcu | UiO-68 | BPP | 67 | 2127.17969 | 0.74 | 34646.93249 | 150 | 0.69 | 48 | 15.135 | 9.045 | 5.805 | 24.1 | 120 | 71 | 41 | 270 | 199 | 229
fcu | UiO-68 | PMP-(a) | 67 | 2287.270192 | 0.76 | 34646.93249 | 163 | 0.58 | 24 | 16.605 | 5.265 | - | 18.6 | 86 | 46 | 26 | 249 | 203 | 223
fcu | UiO-68 | PMP-(b) | 67 | 2276.905829 | 0.77 | 34646.93249 | 164 | 0.58 | 24 | 16.545 | 5.385 | - | 17.9 | 85 | 44 | 24 | 249 | 204 | 225
fcu | UiO-68 | PBP | 67 | 2373.1803 | 0.77 | 34646.93249 | 148 | 0.66 | 48 | 16.545 | 5.385 | - | 21.7 | 141 | 82 | 48 | 289 | 207 | 242
fcu | UiO-68 | E-MPM-(a) | 67 | 2122.794476 | 0.74 | 34646.93249 | 151 | 0.69 | 48 | 14.805 | 8.985 | 5.775 | 22.2 | 119 | 68 | 39 | 270 | 202 | 231
fcu | UiO-68 | E-MPM-(b) | 67 | 2120.78798 | 0.75 | 34646.93249 | 145 | 0.69 | 48 | 15.375 | 9.105 | 5.835 | 24 | 121 | 70 | 40 | 266 | 196 | 226
fcu | UiO-68 | BPB | 67 | 2053.136619 | 0.73 | 34646.93249 | 101 | 0.89 | 96 | 14.835 | 5.805 | 8.745 | 25.3 | 206 | 142 | 86 | 307 | 165 | 221
fcu | UiO-68 | PPM-(a) | 75 | 2158.01613 | 0.76 | 34646.93249 | 160 | 0.59 | 24 | 15.195 | 9.255 | 5.925 | 22.4 | 81 | 47 | 26 | 241 | 194 | 214
fcu | UiO-68 | PPM-(b) | 75 | 2159.406923 | 0.78 | 34646.93249 | 161 | 0.59 | 24 | 15.225 | 9.225 | 5.775 | 22 | 81 | 45 | 26 | 242 | 197 | 217
fcu | UiO-68 | BPP | 75 | 2127.17969 | 0.74 | 34646.93249 | 145 | 0.69 | 48 | 15.135 | 9.045 | 5.805 | 24.9 | 127 | 76 | 44 | 272 | 196 | 228
fcu | UiO-68 | PMP-(a) | 75 | 2287.270192 | 0.76 | 34646.93249 | 161 | 0.58 | 24 | 16.605 | 5.265 | - | 19.7 | 89 | 48 | 27 | 249 | 201 | 222
fcu | UiO-68 | PMP-(b) | 75 | 2276.905829 | 0.77 | 34646.93249 | 161 | 0.58 | 24 | 16.545 | 5.385 | - | 17.8 | 90 | 47 | 26 | 252 | 204 | 225
fcu | UiO-68 | PBP | 75 | 2373.1803 | 0.77 | 34646.93249 | 143 | 0.66 | 48 | 16.545 | 5.385 | - | 22.9 | 146 | 88 | 53 | 288 | 200 | 235
fcu | UiO-68 | E-MPM-(a) | 75 | 2122.794476 | 0.74 | 34646.93249 | 147 | 0.69 | 48 | 14.805 | 8.985 | 5.775 | 24.1 | 127 | 75 | 42 | 273 | 199 | 231
fcu | UiO-68 | E-MPM-(b) | 75 | 2120.78798 | 0.75 | 34646.93249 | 143 | 0.69 | 48 | 15.375 | 9.105 | 5.835 | 24.7 | 127 | 76 | 43 | 270 | 194 | 226
fcu | UiO-68 | BPB | 75 | 2053.136619 | 0.73 | 34646.93249 | 100 | 0.89 | 96 | 14.835 | 5.805 | 8.745 | 26.2 | 213 | 152 | 96 | 314 | 161 | 218
fcu | UiO-68 | PPM-(a) | 83 | 2158.01613 | 0.76 | 34646.93249 | 159 | 0.59 | 24 | 15.195 | 9.255 | 5.925 | 23.8 | 83 | 49 | 28 | 242 | 193 | 214
fcu | UiO-68 | PPM-(b) | 83 | 2159.406923 | 0.78 | 34646.93249 | 161 | 0.59 | 24 | 15.225 | 9.225 | 5.775 | 23.5 | 85 | 47 | 27 | 246 | 199 | 219
fcu | UiO-68 | BPP | 83 | 2127.17969 | 0.74 | 34646.93249 | 147 | 0.69 | 48 | 15.135 | 9.045 | 5.805 | 26.4 | 130 | 80 | 49 | 277 | 197 | 229
fcu | UiO-68 | PMP-(a) | 83 | 2287.270192 | 0.76 | 34646.93249 | 160 | 0.58 | 24 | 16.605 | 5.265 | - | 20 | 94 | 52 | 30 | 254 | 202 | 224
fcu | UiO-68 | PMP-(b) | 83 | 2276.905829 | 0.77 | 34646.93249 | 160 | 0.58 | 24 | 16.545 | 5.385 | - | 18.6 | 94 | 50 | 28 | 253 | 204 | 226
fcu | UiO-68 | PBP | 83 | 2373.1803 | 0.77 | 34646.93249 | 140 | 0.66 | 48 | 16.545 | 5.385 | - | 23.3 | 155 | 95 | 57 | 295 | 200 | 238
fcu | UiO-68 | E-MPM-(a) | 83 | 2122.794476 | 0.74 | 34646.93249 | 148 | 0.69 | 48 | 14.805 | 8.985 | 5.775 | 25.5 | 130 | 79 | 46 | 279 | 200 | 233
fcu | UiO-68 | E-MPM-(b) | 83 | 2120.78798 | 0.75 | 34646.93249 | 143 | 0.69 | 48 | 15.375 | 9.105 | 5.835 | 25.4 | 132 | 81 | 48 | 275 | 194 | 226
fcu | UiO-68 | BPB | 83 | 2053.136619 | 0.73 | 34646.93249 | 95 | 0.89 | 96 | 14.835 | 5.805 | 8.745 | 27.6 | 221 | 162 | 105 | 316 | 154 | 211
fcu | UiO-68 | PPM-(a) | 92 | 2158.01613 | 0.76 | 34646.93249 | 158 | 0.59 | 24 | 15.195 | 9.255 | 5.925 | 25.8 | 85 | 52 | 30 | 243 | 191 | 213
fcu | UiO-68 | PPM-(b) | 92 | 2159.406923 | 0.78 | 34646.93249 | 159 | 0.59 | 24 | 15.225 | 9.225 | 5.775 | 22.7 | 88 | 49 | 29 | 246 | 197 | 218
fcu | UiO-68 | BPP | 92 | 2127.17969 | 0.74 | 34646.93249 | 144 | 0.69 | 48 | 15.135 | 9.045 | 5.805 | 26.9 | 136 | 85 | 53 | 279 | 194 | 226
fcu | UiO-68 | PMP-(a) | 92 | 2287.270192 | 0.76 | 34646.93249 | 161 | 0.58 | 24 | 16.605 | 5.265 | - | 21 | 95 | 54 | 31 | 256 | 202 | 225
fcu | UiO-68 | PMP-(b) | 92 | 2276.905829 | 0.77 | 34646.93249 | 162 | 0.58 | 24 | 16.545 | 5.385 | - | 19.2 | 95 | 52 | 31 | 257 | 205 | 227
fcu | UiO-68 | PBP | 92 | 2373.1803 | 0.77 | 34646.93249 | 137 | 0.66 | 48 | 16.545 | 5.385 | - | 24.3 | 159 | 100 | 61 | 296 | 196 | 235
fcu | UiO-68 | E-MPM-(a) | 92 | 2122.794476 | 0.74 | 34646.93249 | 143 | 0.69 | 48 | 14.805 | 8.985 | 5.775 | 25.7 | 136 | 84 | 50 | 279 | 194 | 229
fcu | UiO-68 | E-MPM-(b) | 92 | 2120.78798 | 0.75 | 34646.93249 | 143 | 0.69 | 48 | 15.375 | 9.105 | 5.835 | 26.3 | 135 | 84 | 49 | 277 | 193 | 228
fcu | UiO-68 | BPB | 92 | 2053.136619 | 0.73 | 34646.93249 | 92 | 0.89 | 96 | 14.835 | 5.805 | 8.745 | 28.4 | 226 | 170 | 115 | 318 | 148 | 203
fcu | UiO-68 | PPM-(a) | 100 | 2158.01613 | 0.76 | 34646.93249 | 161 | 0.59 | 24 | 15.195 | 9.255 | 5.925 | 26.1 | 87 | 54 | 32 | 249 | 195 | 216
fcu | UiO-68 | PPM-(b) | 100 | 2159.406923 | 0.78 | 34646.93249 | 157 | 0.59 | 24 | 15.225 | 9.225 | 5.775 | 24.4 | 91 | 50 | 30 | 248 | 198 | 219
fcu | UiO-68 | BPP | 100 | 2127.17969 | 0.74 | 34646.93249 | 139 | 0.69 | 48 | 15.135 | 9.045 | 5.805 | 28.2 | 140 | 89 | 55 | 279 | 191 | 224
fcu | UiO-68 | PMP-(a) | 100 | 2287.270192 | 0.76 | 34646.93249 | 158 | 0.58 | 24 | 16.605 | 5.265 | - | 21.4 | 100 | 55 | 34 | 257 | 202 | 224
fcu | UiO-68 | PMP-(b) | 100 | 2276.905829 | 0.77 | 34646.93249 | 160 | 0.58 | 24 | 16.545 | 5.385 | - | 20 | 99 | 55 | 32 | 259 | 204 | 227
fcu | UiO-68 | PBP | 100 | 2373.1803 | 0.77 | 34646.93249 | 137 | 0.66 | 48 | 16.545 | 5.385 | - | 25.3 | 162 | 104 | 65 | 300 | 195 | 234
fcu | UiO-68 | E-MPM-(a) | 100 | 2122.794476 | 0.74 | 34646.93249 | 144 | 0.69 | 48 | 14.805 | 8.985 | 5.775 | 27 | 139 | 89 | 53 | 284 | 195 | 231
fcu | UiO-68 | E-MPM-(b) | 100 | 2120.78798 | 0.75 | 34646.93249 | 138 | 0.69 | 48 | 15.375 | 9.105 | 5.835 | 27.5 | 141 | 89 | 55 | 279 | 190 | 224
fcu | UiO-68 | BPB | 100 | 2053.136619 | 0.73 | 34646.93249 | 94 | 0.89 | 96 | 14.835 | 5.805 | 8.745 | 28.9 | 231 | 177 | 123 | 325 | 148 | 202
fcu | UiO-68 | PPM-(a) | 108 | 2158.01613 | 0.76 | 34646.93249 | 156 | 0.59 | 24 | 15.195 | 9.255 | 5.925 | 27.4 | 91 | 54 | 34 | 248 | 193 | 214
fcu | UiO-68 | PPM-(b) | 108 | 2159.406923 | 0.78 | 34646.93249 | 156 | 0.59 | 24 | 15.225 | 9.225 | 5.775 | 27.9 | 94 | 53 | 31 | 250 | 197 | 219
fcu | UiO-68 | BPP | 108 | 2127.17969 | 0.74 | 34646.93249 | 136 | 0.69 | 48 | 15.135 | 9.045 | 5.805 | 28.8 | 145 | 92 | 61 | 281 | 189 | 220
fcu | UiO-68 | PMP-(a) | 108 | 2287.270192 | 0.76 | 34646.93249 | 155 | 0.58 | 24 | 16.605 | 5.265 | - | 22.1 | 103 | 59 | 34 | 259 | 200 | 225
fcu | UiO-68 | PMP-(b) | 108 | 2276.905829 | 0.77 | 34646.93249 | 158 | 0.58 | 24 | 16.545 | 5.385 | - | 20.1 | 102 | 57 | 32 | 260 | 203 | 228
fcu | UiO-68 | PBP | 108 | 2373.1803 | 0.77 | 34646.93249 | 136 | 0.66 | 48 | 16.545 | 5.385 | - | 26.4 | 169 | 110 | 68 | 305 | 196 | 237
fcu | UiO-68 | E-MPM-(a) | 108 | 2122.794476 | 0.74 | 34646.93249 | 137 | 0.69 | 48 | 14.805 | 8.985 | 5.775 | 29 | 146 | 93 | 57 | 283 | 190 | 226
fcu | UiO-68 | E-MPM-(b) | 108 | 2120.78798 | 0.75 | 34646.93249 | 138 | 0.69 | 48 | 15.375 | 9.105 | 5.835 | 29.2 | 145 | 92 | 59 | 283 | 190 | 223
fcu | UiO-68 | BPB | 108 | 2053.136619 | 0.73 | 34646.93249 | 90 | 0.89 | 96 | 14.835 | 5.805 | 8.745 | 30.3 | 237 | 184 | 132 | 328 | 144 | 195
fcu | UiO-68 | MMM | 1 | 2203.162103 | 0.74 | 34646.93249 | 154 | 0.78 | 72 | 15.195 | 5.145 | 9.255 | 17.2 | 46 | 24 | 14 | 199 | 175 | 185
fcu | UiO-68 | BBB | 1 | 2126.345463 | 0.71 | 34646.93249 | 148 | 1.09 | 144 | 15.075 | 4.815 | 8.955 | 19.2 | 50 | 27 | 16 | 198 | 170 | 182
fcu | UiO-68 | MMM | 2 | 2203.162103 | 0.74 | 34646.93249 | 159 | 0.78 | 72 | 15.195 | 5.145 | 9.255 | 17.3 | 48 | 25 | 15 | 207 | 182 | 192
fcu | UiO-68 | BBB | 2 | 2126.345463 | 0.71 | 34646.93249 | 153 | 1.09 | 144 | 15.075 | 4.815 | 8.955 | 19.3 | 58 | 32 | 18 | 212 | 180 | 193
fcu | UiO-68 | MMM | 3 | 2203.162103 | 0.74 | 34646.93249 | 161 | 0.78 | 72 | 15.195 | 5.145 | 9.255 | 17.2 | 51 | 27 | 16 | 212 | 185 | 196
fcu | UiO-68 | BBB | 3 | 2126.345463 | 0.71 | 34646.93249 | 158 | 1.09 | 144 | 15.075 | 4.815 | 8.955 | 20.4 | 65 | 35 | 20 | 223 | 188 | 203
fcu | UiO-68 | MMM | 4 | 2203.162103 | 0.74 | 34646.93249 | 164 | 0.78 | 72 | 15.195 | 5.145 | 9.255 | 18 | 56 | 30 | 17 | 220 | 190 | 203
fcu | UiO-68 | BBB | 4 | 2126.345463 | 0.71 | 34646.93249 | 159 | 1.09 | 144 | 15.075 | 4.815 | 8.955 | 20.1 | 80 | 42 | 24 | 239 | 197 | 215
fcu | UiO-68 | MMM | 5 | 2203.162103 | 0.74 | 34646.93249 | 165 | 0.78 | 72 | 15.195 | 5.145 | 9.255 | 17.7 | 60 | 30 | 18 | 225 | 195 | 207
fcu | UiO-68 | BBB | 5 | 2126.345463 | 0.71 | 34646.93249 | 159 | 1.09 | 144 | 15.075 | 4.815 | 8.955 | 20.8 | 87 | 45 | 25 | 246 | 201 | 221
fcu | UiO-68 | MMM | 7 | 2203.162103 | 0.74 | 34646.93249 | 167 | 0.78 | 72 | 15.195 | 5.145 | 9.255 | 17.6 | 63 | 34 | 19 | 230 | 196 | 211
fcu | UiO-68 | BBB | 7 | 2126.345463 | 0.71 | 34646.93249 | 160 | 1.09 | 144 | 15.075 | 4.815 | 8.955 | 20.8 | 100 | 52 | 28 | 260 | 207 | 232
fcu | UiO-68 | MMM | 8 | 2203.162103 | 0.74 | 34646.93249 | 169 | 0.78 | 72 | 15.195 | 5.145 | 9.255 | 18.4 | 69 | 35 | 21 | 237 | 202 | 217
fcu | UiO-68 | BBB | 8 | 2126.345463 | 0.71 | 34646.93249 | 155 | 1.09 | 144 | 15.075 | 4.815 | 8.955 | 21.1 | 114 | 57 | 32 | 269 | 212 | 236
fcu | UiO-68 | MMM | 11 | 2203.162103 | 0.74 | 34646.93249 | 170 | 0.78 | 72 | 15.195 | 5.145 | 9.255 | 18.4 | 74 | 39 | 22 | 244 | 205 | 222
fcu | UiO-68 | BBB | 11 | 2126.345463 | 0.71 | 34646.93249 | 148 | 1.09 | 144 | 15.075 | 4.815 | 8.955 | 21.7 | 132 | 67 | 37 | 280 | 212 | 243
fcu | UiO-68 | MMM | 13 | 2203.162103 | 0.74 | 34646.93249 | 168 | 0.78 | 72 | 15.195 | 5.145 | 9.255 | 18.6 | 83 | 41 | 23 | 251 | 210 | 228
fcu | UiO-68 | BBB | 13 | 2126.345463 | 0.71 | 34646.93249 | 142 | 1.09 | 144 | 15.075 | 4.815 | 8.955 | 22.2 | 148 | 78 | 43 | 290 | 213 | 248
fcu | UiO-68 | MMM | 17 | 2203.162103 | 0.74 | 34646.93249 | 169 | 0.78 | 72 | 15.195 | 5.145 | 9.255 | 19 | 90 | 47 | 26 | 259 | 211 | 233
fcu | UiO-68 | BBB | 17 | 2126.345463 | 0.71 | 34646.93249 | 131 | 1.09 | 144 | 15.075 | 4.815 | 8.955 | 22.6 | 170 | 93 | 50 | 301 | 207 | 251
fcu | UiO-68 | MMM | 21 | 2203.162103 | 0.74 | 34646.93249 | 163 | 0.78 | 72 | 15.195 | 5.145 | 9.255 | 19.4 | 102 | 52 | 28 | 265 | 213 | 237
fcu | UiO-68 | BBB | 21 | 2126.345463 | 0.71 | 34646.93249 | 121 | 1.09 | 144 | 15.075 | 4.815 | 8.955 | 23.3 | 192 | 108 | 60 | 312 | 204 | 252
fcu | UiO-68 | MMM | 25 | 2203.162103 | 0.74 | 34646.93249 | 157 | 0.78 | 72 | 15.195 | 5.145 | 9.255 | 19.9 | 112 | 58 | 32 | 269 | 211 | 237
fcu | UiO-68 | BBB | 25 | 2126.345463 | 0.71 | 34646.93249 | 111 | 1.09 | 144 | 15.075 | 4.815 | 8.955 | 23.7 | 210 | 125 | 71 | 321 | 196 | 250
fcu | UiO-68 | MMM | 29 | 2203.162103 | 0.74 | 34646.93249 | 156 | 0.78 | 72 | 15.195 | 5.145 | 9.255 | 20.5 | 121 | 62 | 35 | 277 | 215 | 242
fcu | UiO-68 | BBB | 29 | 2126.345463 | 0.71 | 34646.93249 | 99 | 1.09 | 144 | 15.075 | 4.815 | 8.955 | 24.3 | 229 | 142 | 80 | 328 | 186 | 247
fcu | UiO-68 | MMM | 33 | 2203.162103 | 0.74 | 34646.93249 | 152 | 0.78 | 72 | 15.195 | 5.145 | 9.255 | 20.7 | 129 | 68 | 37 | 281 | 213 | 244
fcu | UiO-68 | BBB | 33 | 2126.345463 | 0.71 | 34646.93249 | 91 | 1.09 | 144 | 15.075 | 4.815 | 8.955 | 24.9 | 241 | 156 | 91 | 332 | 176 | 241
fcu | UiO-68 | MMM | 42 | 2203.162103 | 0.74 | 34646.93249 | 145 | 0.78 | 72 | 15.195 | 5.145 | 9.255 | 22.1 | 144 | 80 | 45 | 289 | 209 | 244
fcu | UiO-68 | BBB | 42 | 2126.345463 | 0.71 | 34646.93249 | 80 | 1.09 | 144 | 15.075 | 4.815 | 8.955 | 26.2 | 262 | 182 | 114 | 342 | 160 | 229
fcu | UiO-68 | MMM | 50 | 2203.162103 | 0.74 | 34646.93249 | 139 | 0.78 | 72 | 15.195 | 5.145 | 9.255 | 23 | 157 | 89 | 51 | 296 | 206 | 245
fcu | UiO-68 | BBB | 50 | 2126.345463 | 0.71 | 34646.93249 | 75 | 1.09 | 144 | 15.075 | 4.815 | 8.955 | 27.5 | 278 | 205 | 134 | 354 | 148 | 219
fcu | UiO-68 | MMM | 58 | 2203.162103 | 0.74 | 34646.93249 | 133 | 0.78 | 72 | 15.195 | 5.145 | 9.255 | 23.5 | 170 | 102 | 59 | 303 | 201 | 244
fcu | UiO-68 | BBB | 58 | 2126.345463 | 0.71 | 34646.93249 | 70 | 1.09 | 144 | 15.075 | 4.815 | 8.955 | 27.8 | 288 | 221 | 153 | 357 | 136 | 204
fcu | UiO-68 | MMM | 67 | 2203.162103 | 0.74 | 34646.93249 | 127 | 0.78 | 72 | 15.195 | 5.145 | 9.255 | 24.8 | 180 | 111 | 65 | 306 | 195 | 241
fcu | UiO-68 | BBB | 67 | 2126.345463 | 0.71 | 34646.93249 | 67 | 1.09 | 144 | 15.075 | 4.815 | 8.955 | 29.2 | 299 | 237 | 170 | 366 | 129 | 196
fcu | UiO-68 | MMM | 75 | 2203.162103 | 0.74 | 34646.93249 | 127 | 0.78 | 72 | 15.195 | 5.145 | 9.255 | 26.3 | 189 | 120 | 73 | 315 | 195 | 242
fcu | UiO-68 | BBB | 75 | 2126.345463 | 0.71 | 34646.93249 | 61 | 1.09 | 144 | 15.075 | 4.815 | 8.955 | 29.6 | 307 | 251 | 187 | 368 | 117 | 181
fcu | UiO-68 | MMM | 83 | 2203.162103 | 0.74 | 34646.93249 | 122 | 0.78 | 72 | 15.195 | 5.145 | 9.255 | 26.9 | 194 | 126 | 79 | 317 | 190 | 238
fcu | UiO-68 | BBB | 83 | 2126.345463 | 0.71 | 34646.93249 | 57 | 1.09 | 144 | 15.075 | 4.815 | 8.955 | 31 | 315 | 262 | 199 | 372 | 109 | 173
fcu | UiO-68 | MMM | 92 | 2203.162103 | 0.74 | 34646.93249 | 118 | 0.78 | 72 | 15.195 | 5.145 | 9.255 | 28.5 | 203 | 135 | 85 | 321 | 186 | 236
fcu | UiO-68 | BBB | 92 | 2126.345463 | 0.71 | 34646.93249 | 56 | 1.09 | 144 | 15.075 | 4.815 | 8.955 | 31.6 | 323 | 273 | 212 | 379 | 106 | 166
fcu | UiO-68 | MMM | 100 | 2203.162103 | 0.74 | 34646.93249 | 116 | 0.78 | 72 | 15.195 | 5.145 | 9.255 | 28.6 | 210 | 141 | 92 | 326 | 185 | 234
fcu | UiO-68 | BBB | 100 | 2126.345463 | 0.71 | 34646.93249 | 48 | 1.09 | 144 | 15.075 | 4.815 | 8.955 | 33.3 | 332 | 278 | 223 | 380 | 101 | 156
fcu | UiO-68 | MMM | 108 | 2203.162103 | 0.74 | 34646.93249 | 109 | 0.78 | 72 | 15.195 | 5.145 | 9.255 | 29.6 | 219 | 148 | 97 | 328 | 180 | 231
fcu | UiO-68 | BBB | 108 | 2126.345463 | 0.71 | 34646.93249 | 51 | 1.09 | 144 | 15.075 | 4.815 | 8.955 | 34.4 | 332 | 285 | 234 | 382 | 97 | 148
pcu | IRMOF-1 | - | 0 | 2114.806128 | 0.79 | 17237.49273 | 187 | 0.59 | 0 | 14.4655 | 11.385 | - | 11.8 | 33 | 18 | 12 | 220 | 202 | 209
pcu | IRMOF-10 | - | 0 | 1619.287126 | 0.86 | 40285.52655 | 161 | 0.33 | 0 | 20.265 | 17.085 | - | 9.3 | 21 | 13 | 9 | 182 | 169 | 173
pcu | IRMOF-16 | - | 0 | 1236.649808 | 0.9 | 79399.43674 | 126 | 0.21 | 0 | 24.255 | 13.065 | - | 7.8 | 15 | 10 | 7 | 141 | 131 | 134
pcu | IRMOF-1 | M | 1 | 2004.575919 | 0.76 | 17237.49273 | 159 | 0.79 | 24 | 14.595 | 8.985 | - | 11 | 35 | 19 | 11 | 194 | 175 | 183
pcu | IRMOF-1 | B | 1 | 1847.813327 | 0.74 | 17237.49273 | 142 | 0.99 | 48 | 14.565 | 7.845 | - | 12.5 | 36 | 19 | 12 | 177 | 158 | 165
pcu | IRMOF-1 | M | 2 | 2004.575919 | 0.76 | 17237.49273 | 162 | 0.79 | 24 | 14.595 | 8.985 | - | 11.1 | 37 | 19 | 12 | 198 | 179 | 186
pcu | IRMOF-1 | B | 2 | 1847.813327 | 0.74 | 17237.49273 | 147 | 0.99 | 48 | 14.565 | 7.845 | - | 12.4 | 40 | 21 | 13 | 188 | 167 | 175
pcu | IRMOF-1 | M | 3 | 2004.575919 | 0.76 | 17237.49273 | 164 | 0.79 | 24 | 14.595 | 8.985 | - | 11.3 | 38 | 20 | 12 | 202 | 182 | 190
pcu | IRMOF-1 | B | 3 | 1847.813327 | 0.74 | 17237.49273 | 149 | 0.99 | 48 | 14.565 | 7.845 | - | 12.1 | 45 | 23 | 14 | 193 | 171 | 179
pcu | IRMOF-1 | M | 4 | 2004.575919 | 0.76 | 17237.49273 | 171 | 0.79 | 24 | 14.595 | 8.985 | - | 11.5 | 40 | 22 | 13 | 211 | 189 | 197
pcu | IRMOF-1 | B | 4 | 1847.813327 | 0.74 | 17237.49273 | 155 | 0.99 | 48 | 14.565 | 7.845 | - | 13.1 | 50 | 26 | 15 | 204 | 179 | 189
pcu | IRMOF-1 | M | 5 | 2004.575919 | 0.76 | 17237.49273 | 173 | 0.79 | 24 | 14.595 | 8.985 | - | 11.5 | 41 | 22 | 13 | 214 | 192 | 201
pcu | IRMOF-1 | B | 5 | 1847.813327 | 0.74 | 17237.49273 | 155 | 0.99 | 48 | 14.565 | 7.845 | - | 12.7 | 54 | 27 | 16 | 209 | 182 | 193
pcu | IRMOF-1 | M | 7 | 2004.575919 | 0.76 | 17237.49273 | 173 | 0.79 | 24 | 14.595 | 8.985 | - | 11.8 | 44 | 23 | 14 | 218 | 194 | 203
pcu | IRMOF-1 | B | 7 | 1847.813327 | 0.74 | 17237.49273 | 158 | 0.99 | 48 | 14.565 | 7.845 | - | 13.5 | 59 | 29 | 17 | 217 | 188 | 200
pcu | IRMOF-1 | M | 8 | 2004.575919 | 0.76 | 17237.49273 | 175 | 0.79 | 24 | 14.595 | 8.985 | - | 12.1 | 47 | 25 | 15 | 222 | 197 | 207
pcu | IRMOF-1 | B | 8 | 1847.813327 | 0.74 | 17237.49273 | 159 | 0.99 | 48 | 14.565 | 7.845 | - | 13.8 | 66 | 33 | 19 | 225 | 192 | 206
pcu | IRMOF-1 | M | 11 | 2004.575919 | 0.76 | 17237.49273 | 179 | 0.79 | 24 | 14.595 | 8.985 | - | 12.3 | 51 | 26 | 15 | 229 | 204 | 214
pcu | IRMOF-1 | B | 11 | 1847.813327 | 0.74 | 17237.49273 | 157 | 0.99 | 48 | 14.565 | 7.845 | - | 14.1 | 76 | 37 | 21 | 233 | 196 | 213
pcu | IRMOF-1 | M | 13 | 2004.575919 | 0.76 | 17237.49273 | 179 | 0.79 | 24 | 14.595 | 8.985 | - | 13.2 | 53 | 27 | 16 | 233 | 205 | 216
pcu | IRMOF-1 | B | 13 | 1847.813327 | 0.74 | 17237.49273 | 157 | 0.99 | 48 | 14.565 | 7.845 | - | 14.6 | 84 | 41 | 23 | 241 | 200 | 218
pcu | IRMOF-1 | M | 17 | 2004.575919 | 0.76 | 17237.49273 | 182 | 0.79 | 24 | 14.595 | 8.985 | - | 13.5 | 58 | 30 | 18 | 240 | 210 | 222
pcu | IRMOF-1 | B | 17 | 1847.813327 | 0.74 | 17237.49273 | 154 | 0.99 | 48 | 14.565 | 7.845 | - | 15.5 | 96 | 48 | 26 | 250 | 202 | 224
pcu | IRMOF-1 | M | 21 | 2004.575919 | 0.76 | 17237.49273 | 181 | 0.79 | 24 | 14.595 | 8.985 | - | 13.7 | 66 | 32 | 20 | 247 | 215 | 228
pcu | IRMOF-1 | B | 21 | 1847.813327 | 0.74 | 17237.49273 | 145 | 0.99 | 48 | 14.565 | 7.845 | - | 16.1 | 111 | 56 | 30 | 256 | 200 | 226
pcu | IRMOF-1 | M | 25 | 2004.575919 | 0.76 | 17237.49273 | 178 | 0.79 | 24 | 14.595 | 8.985 | - | 14.3 | 73 | 35 | 20 | 251 | 216 | 231
pcu | IRMOF-1 | B | 25 | 1847.813327 | 0.74 | 17237.49273 | 138 | 0.99 | 48 | 14.565 | 7.845 | - | 17.1 | 128 | 64 | 36 | 266 | 202 | 230
pcu | IRMOF-1 | M | 29 | 2004.575919 | 0.76 | 17237.49273 | 182 | 0.79 | 24 | 14.595 | 8.985 | - | 14.7 | 77 | 39 | 22 | 259 | 220 | 237
pcu | IRMOF-1 | B | 29 | 1847.813327 | 0.74 | 17237.49273 | 130 | 0.99 | 48 | 14.565 | 7.845 | - | 18.4 | 138 | 71 | 39 | 269 | 197 | 230
pcu | IRMOF-1 | M | 33 | 2004.575919 | 0.76 | 17237.49273 | 175 | 0.79 | 24 | 14.595 | 8.985 | - | 15.7 | 85 | 41 | 23 | 260 | 218 | 237
pcu | IRMOF-1 | B | 33 | 1847.813327 | 0.74 | 17237.49273 | 123 | 0.99 | 48 | 14.565 | 7.845 | - | 18.9 | 151 | 80 | 44 | 274 | 194 | 229
pcu | IRMOF-1 | M | 42 | 2004.575919 | 0.76 | 17237.49273 | 173 | 0.79 | 24 | 14.595 | 8.985 | - | 16.8 | 97 | 48 | 27 | 270 | 222 | 242
pcu | IRMOF-1 | B | 42 | 1847.813327 | 0.74 | 17237.49273 | 114 | 0.99 | 48 | 14.565 | 7.845 | - | 20.8 | 171 | 94 | 54 | 285 | 191 | 231
pcu | IRMOF-1 | M | 50 | 2004.575919 | 0.76 | 17237.49273 | 176 | 0.79 | 24 | 14.595 | 8.985 | - | 18.1 | 107 | 54 | 30 | 282 | 228 | 252
pcu | IRMOF-1 | B | 50 | 1847.813327 | 0.74 | 17237.49273 | 107 | 0.99 | 48 | 14.565 | 7.845 | - | 22.6 | 185 | 110 | 63 | 292 | 182 | 229
pcu | IRMOF-1 | M | 58 | 2004.575919 | 0.76 | 17237.49273 | 165 | 0.79 | 24 | 14.595 | 8.985 | - | 20.1 | 116 | 60 | 35 | 281 | 222 | 247
pcu | IRMOF-1 | B | 58 | 1847.813327 | 0.74 | 17237.49273 | 98 | 0.99 | 48 | 14.565 | 7.845 | - | 24.1 | 199 | 122 | 73 | 297 | 175 | 224
pcu | IRMOF-1 | M | 67 | 2004.575919 | 0.76 | 17237.49273 | 162 | 0.79 | 24 | 14.595 | 8.985 | - | 21.9 | 128 | 66 | 38 | 290 | 224 | 252
pcu | IRMOF-1 | B | 67 | 1847.813327 | 0.74 | 17237.49273 | 92 | 0.99 | 48 | 14.565 | 7.845 | - | 26 | 214 | 136 | 83 | 305 | 170 | 223
pcu | IRMOF-1 | M | 75 | 2004.575919 | 0.76 | 17237.49273 | 154 | 0.79 | 24 | 14.595 | 8.985 | - | 23.4 | 137 | 73 | 42 | 290 | 217 | 249
pcu | IRMOF-1 | B | 75 | 1847.813327 | 0.74 | 17237.49273 | 85 | 0.99 | 48 | 14.565 | 7.845 | - | 27.7 | 225 | 143 | 92 | 311 | 168 | 219
pcu | IRMOF-1 | M | 83 | 2004.575919 | 0.76 | 17237.49273 | 157 | 0.79 | 24 | 14.595 | 8.985 | - | 24.7 | 144 | 78 | 45 | 301 | 223 | 256
pcu | IRMOF-1 | B | 83 | 1847.813327 | 0.74 | 17237.49273 | 90 | 0.99 | 48 | 14.565 | 7.845 | - | 28.8 | 228 | 154 | 100 | 319 | 164 | 219
pcu | IRMOF-1 | M | 92 | 2004.575919 | 0.76 | 17237.49273 | 150 | 0.79 | 24 | 14.595 | 8.985 | - | 25.5 | 151 | 82 | 47 | 301 | 219 | 254
pcu | IRMOF-1 | B | 92 | 1847.813327 | 0.74 | 17237.49273 | 87 | 0.99 | 48 | 14.565 | 7.845 | - | 30.8 | 237 | 167 | 105 | 324 | 157 | 218
pcu | IRMOF-1 | M | 100 | 2004.575919 | 0.76 | 17237.49273 | 149 | 0.79 | 24 | 14.595 | 8.985 | - | 27.5 | 158 | 91 | 52 | 307 | 217 | 255
pcu | IRMOF-1 | B | 100 | 1847.813327 | 0.74 | 17237.49273 | 78 | 0.99 | 48 | 14.565 | 7.845 | - | 32.3 | 243 | 172 | 114 | 321 | 149 | 207
pcu | IRMOF-1 | M | 108 | 2004.575919 | 0.76 | 17237.49273 | 145 | 0.79 | 24 | 14.595 | 8.985 | - | 27.5 | 166 | 93 | 55 | 311 | 218 | 256
pcu | IRMOF-1 | B | 108 | 1847.813327 | 0.74 | 17237.49273 | 81 | 0.99 | 48 | 14.565 | 7.845 | - | 33.2 | 251 | 181 | 122 | 332 | 151 | 209
pcu | IRMOF-10 | MP | 1 | 1668.357915 | 0.85 | 40285.52655 | 155 | 0.41 | 24 | 20.355 | 14.805 | - | 9.4 | 20 | 20 | 20 | 175 | 155 | 155
pcu | IRMOF-10 | PB | 1 | 1711.578278 | 0.84 | 40285.52655 | 155 | 0.5 | 48 | 20.235 | 13.995 | - | 9.8 | 22 | 22 | 22 | 177 | 154 | 155
pcu | IRMOF-10 | E-MM | 1 | 1677.719345 | 0.84 | 40285.52655 | 156 | 0.5 | 48 | 20.235 | 14.775 | - | 9.5 | 22 | 22 | 22 | 177 | 155 | 155
pcu | IRMOF-10 | BB | 1 | 1692.689895 | 0.83 | 40285.52655 | 151 | 0.67 | 96 | 20.235 | 14.025 | - | 10.1 | 24 | 24 | 24 | 175 | 151 | 151
pcu | IRMOF-10 | MP | 2 | 1668.357915 | 0.85 | 40285.52655 | 158 | 0.41 | 24 | 20.355 | 14.805 | - | 9.4 | 22 | 21 | 21 | 180 | 158 | 158
pcu | IRMOF-10 | PB | 2 | 1711.578278 | 0.84 | 40285.52655 | 162 | 0.5 | 48 | 20.235 | 13.995 | - | 10.6 | 23 | 23 | 23 | 185 | 162 | 162
pcu | IRMOF-10 | E-MM | 2 | 1677.719345 | 0.84 | 40285.52655 | 158 | 0.5 | 48 | 20.235 | 14.775 | - | 10.8 | 23 | 23 | 23 | 181 | 158 | 158
pcu | IRMOF-10 | BB | 2 | 1692.689895 | 0.83 | 40285.52655 | 160 | 0.67 | 96 | 20.235 | 14.025 | - | 10.4 | 26 | 26 | 27 | 186 | 159 | 159
pcu | IRMOF-10 | MP | 3 | 1668.357915 | 0.85 | 40285.52655 | 159 | 0.41 | 24 | 20.355 | 14.805 | - | 9.4 | 22 | 22 | 22 | 182 | 160 | 160
pcu | IRMOF-10 | PB | 3 | 1711.578278 | 0.84 | 40285.52655 | 164 | 0.5 | 48 | 20.235 | 13.995 | - | 10.3 | 24 | 23 | 25 | 189 | 165 | 163
pcu | IRMOF-10 | E-MM | 3 | 1677.719345 | 0.84 | 40285.52655 | 161 | 0.5 | 48 | 20.235 | 14.775 | - | 9.5 | 24 | 24 | 24 | 184 | 160 | 160
pcu | IRMOF-10 | BB | 3 | 1692.689895 | 0.83 | 40285.52655 | 164 | 0.67 | 96 | 20.235 | 14.025 | - | 10.5 | 29 | 28 | 28 | 194 | 165 | 165
pcu | IRMOF-10 | MP | 4 | 1668.357915 | 0.85 | 40285.52655 | 163 | 0.41 | 24 | 20.355 | 14.805 | - | 10 | 23 | 23 | 23 | 185 | 163 | 163
pcu | IRMOF-10 | PB | 4 | 1711.578278 | 0.84 | 40285.52655 | 169 | 0.5 | 48 | 20.235 | 13.995 | - | 9.8 | 27 | 26 | 26 | 196 | 170 | 170
pcu | IRMOF-10 | E-MM | 4 | 1677.719345 | 0.84 | 40285.52655 | 168 | 0.5 | 48 | 20.235 | 14.775 | - | 10.3 | 25 | 26 | 26 | 193 | 167 | 167
pcu | IRMOF-10 | BB | 4 | 1692.689895 | 0.83 | 40285.52655 | 176 | 0.67 | 96 | 20.235 | 14.025 | - | 10.6 | 32 | 32 | 32 | 208 | 175 | 175
pcu | IRMOF-10 | MP | 5 | 1668.357915 | 0.85 | 40285.52655 | 165 | 0.41 | 24 | 20.355 | 14.805 | - | 10.3 | 22 | 23 | 23 | 188 | 165 | 165
pcu | IRMOF-10 | PB | 5 | 1711.578278 | 0.84 | 40285.52655 | 174 | 0.5 | 48 | 20.235 | 13.995 | - | 10.6 | 26 | 26 | 27 | 200 | 174 | 174
pcu | IRMOF-10 | E-MM | 5 | 1677.719345 | 0.84 | 40285.52655 | 172 | 0.5 | 48 | 20.235 | 14.775 | - | 9.7 | 26 | 26 | 27 | 198 | 172 | 172
pcu | IRMOF-10 | BB | 5 | 1692.689895 | 0.83 | 40285.52655 | 180 | 0.67 | 96 | 20.235 | 14.025 | - | 11.5 | 35 | 35 | 35 | 215 | 180 | 180
pcu | IRMOF-10 | MP | 7 | 1668.357915 | 0.85 | 40285.52655 | 167 | 0.41 | 24 | 20.355 | 14.805 | - | 9.9 | 23 | 24 | 24 | 190 | 166 | 166
pcu | IRMOF-10 | PB | 7 | 1711.578278 | 0.84 | 40285.52655 | 181 | 0.5 | 48 | 20.235 | 13.995 | - | 10.7 | 28 | 28 | 28 | 209 | 181 | 181
pcu | IRMOF-10 | E-MM | 7 | 1677.719345 | 0.84 | 40285.52655 | 177 | 0.5 | 48 | 20.235 | 14.775 | - | 10.3 | 28 | 28 | 28 | 204 | 177 | 177
pcu | IRMOF-10 | BB | 7 | 1692.689895 | 0.83 | 40285.52655 | 188 | 0.67 | 96 | 20.235 | 14.025 | - | 12 | 38 | 38 | 39 | 226 | 188 | 187
pcu | IRMOF-10 | MP | 8 | 1668.357915 | 0.85 | 40285.52655 | 169 | 0.41 | 24 | 20.355 | 14.805 | - | 9.6 | 25 | 24 | 24 | 193 | 169 | 169
pcu | IRMOF-10 | PB | 8 | 1711.578278 | 0.84 | 40285.52655 | 184 | 0.5 | 48 | 20.235 | 13.995 | - | 10.6 | 29 | 29 | 29 | 213 | 183 | 183
pcu | IRMOF-10 | E-MM | 8 | 1677.719345 | 0.84 | 40285.52655 | 181 | 0.5 | 48 | 20.235 | 14.775 | - | 10.7 | 29 | 30 | 30 | 210 | 180 | 180
pcu | IRMOF-10 | BB | 8 | 1692.689895 | 0.83 | 40285.52655 | 194 | 0.67 | 96 | 20.235 | 14.025 | - | 12 | 41 | 42 | 42 | 235 | 193 | 194
pcu | IRMOF-10 | MP | 11 | 1668.357915 | 0.85 | 40285.52655 | 173 | 0.41 | 24 | 20.355 | 14.805 | - | 10.2 | 25 | 25 | 25 | 198 | 173 | 173
pcu | IRMOF-10 | PB | 11 | 1711.578278 | 0.84 | 40285.52655 | 189 | 0.5 | 48 | 20.235 | 13.995 | - | 11 | 32 | 32 | 32 | 221 | 189 | 189
pcu | IRMOF-10 | E-MM | 11 | 1677.719345 | 0.84 | 40285.52655 | 185 | 0.5 | 48 | 20.235 | 14.775 | - | 11.3 | 32 | 32 | 31 | 217 | 185 | 186
pcu | IRMOF-10 | BB | 11 | 1692.689895 | 0.83 | 40285.52655 | 199 | 0.67 | 96 | 20.235 | 14.025 | - | 12.5 | 47 | 48 | 48 | 247 | 199 | 199
pcu | IRMOF-10 | MP | 13 | 1668.357915 | 0.85 | 40285.52655 | 175 | 0.41 | 24 | 20.355 | 14.805 | - | 10.5 | 26 | 26 | 26 | 201 | 175 | 175
pcu | IRMOF-10 | PB | 13 | 1711.578278 | 0.84 | 40285.52655 | 193 | 0.5 | 48 | 20.235 | 13.995 | - | 11.3 | 35 | 34 | 34 | 227 | 193 | 193
pcu | IRMOF-10 | E-MM | 13 | 1677.719345 | 0.84 | 40285.52655 | 188 | 0.5 | 48 | 20.235 | 14.775 | - | 11.3 | 35 | 34 | 34 | 222 | 188 | 188
pcu | IRMOF-10 | BB | 13 | 1692.689895 | 0.83 | 40285.52655 | 206 | 0.67 | 96 | 20.235 | 14.025 | - | 12.2 | 53 | 53 | 53 | 259 | 206 | 206
pcu | IRMOF-10 | MP | 17 | 1668.357915 | 0.85 | 40285.52655 | 180 | 0.41 | 24 | 20.355 | 14.805 | - | 10.6 | 27 | 27 | 27 | 208 | 180 | 180
pcu | IRMOF-10 | PB | 17 | 1711.578278 | 0.84 | 40285.52655 | 199 | 0.5 | 48 | 20.235 | 13.995 | - | 11.7 | 36 | 37 | 37 | 235 | 198 | 199
pcu | IRMOF-10 | E-MM | 17 | 1677.719345 | 0.84 | 40285.52655 | 194 | 0.5 | 48 | 20.235 | 14.775 | - | 11.8 | 37 | 38 | 37 | 231 | 193 | 194
pcu | IRMOF-10 | BB | 17 | 1692.689895 | 0.83 | 40285.52655 | 208 | 0.67 | 96 | 20.235 | 14.025 | - | 13.2 | 62 | 62 | 62 | 270 | 209 | 209
pcu | IRMOF-10 | MP | 21 | 1668.357915 | 0.85 | 40285.52655 | 182 | 0.41 | 24 | 20.355 | 14.805 | - | 10.3 | 29 | 29 | 28 | 211 | 182 | 183
pcu | IRMOF-10 | PB | 21 | 1711.578278 | 0.84 | 40285.52655 | 202 | 0.5 | 48 | 20.235 | 13.995 | - | 11.6 | 40 | 40 | 40 | 242 | 203 | 203
pcu | IRMOF-10 | E-MM | 21 | 1677.719345 | 0.84 | 40285.52655 | 197 | 0.5 | 48 | 20.235 | 14.775 | - | 11.5 | 41 | 42 | 42 | 238 | 196 | 196
pcu | IRMOF-10 | BB | 21 | 1692.689895 | 0.83 | 40285.52655 | 209 | 0.67 | 96 | 20.235 | 14.025 | - | 13.7 | 73 | 73 | 73 | 282 | 210 | 210
pcu | IRMOF-10 | MP | 25 | 1668.357915 | 0.85 | 40285.52655 | 185 | 0.41 | 24 | 20.355 | 14.805 | - | 10.8 | 30 | 30 | 30 | 215 | 185 | 185
pcu | IRMOF-10 | PB | 25 | 1711.578278 | 0.84 | 40285.52655 | 206 | 0.5 | 48 | 20.235 | 13.995 | - | 11.7 | 44 | 44 | 44 | 249 | 206 | 206
pcu | IRMOF-10 | E-MM | 25 | 1677.719345 | 0.84 | 40285.52655 | 198 | 0.5 | 48 | 20.235 | 14.775 | - | 12.7 | 47 | 47 | 47 | 245 | 198 | 198
pcu | IRMOF-10 | BB | 25 | 1692.689895 | 0.83 | 40285.52655 | 208 | 0.67 | 96 | 20.235 | 14.025 | - | 13.8 | 87 | 84 | 85 | 295 | 211 | 211
pcu | IRMOF-10 | MP | 29 | 1668.357915 | 0.85 | 40285.52655 | 188 | 0.41 | 24 | 20.355 | 14.805 | - | 11.1 | 33 | 32 | 32 | 221 | 189 | 189
pcu | IRMOF-10 | PB | 29 | 1711.578278 | 0.84 | 40285.52655 | 212 | 0.5 | 48 | 20.235 | 13.995 | - | 12.6 | 48 | 48 | 49 | 259 | 211 | 210
pcu | IRMOF-10 | E-MM | 29 | 1677.719345 | 0.84 | 40285.52655 | 199 | 0.5 | 48 | 20.235 | 14.775 | - | 12.7 | 51 | 51 | 51 | 250 | 199 | 199
pcu | IRMOF-10 | BB | 29 | 1692.689895 | 0.83 | 40285.52655 | 206 | 0.67 | 96 | 20.235 | 14.025 | - | 14.4 | 98 | 99 | 99 | 303 | 205 | 204
pcu | IRMOF-10 | MP | 33 | 1668.357915 | 0.85 | 40285.52655 | 190 | 0.41 | 24 | 20.355 | 14.805 | - | 10.9 | 33 | 33 | 33 | 223 | 190 | 190
pcu | IRMOF-10 | PB | 33 | 1711.578278 | 0.84 | 40285.52655 | 212 | 0.5 | 48 | 20.235 | 13.995 | - | 12.7 | 53 | 52 | 52 | 265 | 213 | 213
pcu | IRMOF-10 | E-MM | 33 | 1677.719345 | 0.84 | 40285.52655 | 201 | 0.5 | 48 | 20.235 | 14.775 | - | 13.1 | 56 | 57 | 57 | 257 | 200 | 200
pcu | IRMOF-10 | BB | 33 | 1692.689895 | 0.83 | 40285.52655 | 201 | 0.67 | 96 | 20.235 | 14.025 | - | 15.1 | 112 | 113 | 113 | 313 | 201 | 201
pcu | IRMOF-10 | MP | 42 | 1668.357915 | 0.85 | 40285.52655 | 193 | 0.41 | 24 | 20.355 | 14.805 | - | 12.1 | 36 | 37 | 37 | 230 | 193 | 193
pcu | IRMOF-10 | PB | 42 | 1711.578278 | 0.84 | 40285.52655 | 217 | 0.5 | 48 | 20.235 | 13.995 | - | 13.4 | 60 | 59 | 59 | 276 | 217 | 217
pcu | IRMOF-10 | E-MM | 42 | 1677.719345 | 0.84 | 40285.52655 | 197 | 0.5 | 48 | 20.235 | 14.775 | - | 14.3 | 68 | 66 | 66 | 265 | 200 | 200
pcu | IRMOF-10 | BB | 42 | 1692.689895 | 0.83 | 40285.52655 | 189 | 0.67 | 96 | 20.235 | 14.025 | - | 16.1 | 139 | 138 | 138 | 328 | 190 | 190
pcu | IRMOF-10 | MP | 50 | 1668.357915 | 0.85 | 40285.52655 | 195 | 0.41 | 24 | 20.355 | 14.805 | - | 12 | 40 | 41 | 41 | 234 | 194 | 194
pcu | IRMOF-10 | PB | 50 | 1711.578278 | 0.84 | 40285.52655 | 217 | 0.5 | 48 | 20.235 | 13.995 | - | 14 | 68 | 69 | 69 | 284 | 215 | 215
pcu | IRMOF-10 | E-MM | 50 | 1677.719345 | 0.84 | 40285.52655 | 194 | 0.5 | 48 | 20.235 | 14.775 | - | 15.1 | 77 | 76 | 77 | 272 | 195 | 195
pcu | IRMOF-10 | BB | 50 | 1692.689895 | 0.83 | 40285.52655 | 175 | 0.67 | 96 | 20.235 | 14.025 | - | 17.5 | 164 | 162 | 162 | 339 | 177 | 177
pcu | IRMOF-10 | MP | 58 | 1668.357915 | 0.85 | 40285.52655 | 193 | 0.41 | 24 | 20.355 | 14.805 | - | 12.7 | 44 | 44 | 44 | 237 | 193 | 193
pcu | IRMOF-10 | PB | 58 | 1711.578278 | 0.84 | 40285.52655 | 215 | 0.5 | 48 | 20.235 | 13.995 | - | 14.7 | 77 | 79 | 77 | 292 | 213 | 215
pcu | IRMOF-10 | E-MM | 58 | 1677.719345 | 0.84 | 40285.52655 | 188 | 0.5 | 48 | 20.235 | 14.775 | - | 16.4 | 87 | 87 | 87 | 276 | 189 | 189
pcu | IRMOF-10 | BB | 58 | 1692.689895 | 0.83 | 40285.52655 | 163 | 0.67 | 96 | 20.235 | 14.025 | - | 18.3 | 185 | 187 | 187 | 348 | 161 | 161
pcu | IRMOF-10 | MP | 67 | 1668.357915 | 0.85 | 40285.52655 | 196 | 0.41 | 24 | 20.355 | 14.805 | - | 12.8 | 48 | 46 | 48 | 244 | 197 | 196
pcu | IRMOF-10 | PB | 67 | 1711.578278 | 0.84 | 40285.52655 | 210 | 0.5 | 48 | 20.235 | 13.995 | - | 15.1 | 87 | 88 | 88 | 297 | 210 | 210
pcu | IRMOF-10 | E-MM | 67 | 1677.719345 | 0.84 | 40285.52655 | 186 | 0.5 | 48 | 20.235 | 14.775 | - | 17.5 | 98 | 98 | 98 | 284 | 187 | 187
pcu | IRMOF-10 | BB | 67 | 1692.689895 | 0.83 | 40285.52655 | 150 | 0.67 | 96 | 20.235 | 14.025 | - | 18.9 | 204 | 204 | 204 | 354 | 151 | 150
pcu | IRMOF-10 | MP | 75 | 1668.357915 | 0.85 | 40285.52655 | 198 | 0.41 | 24 | 20.355 | 14.805 | - | 13.5 | 51 | 50 | 51 | 248 | 198 | 198
pcu | IRMOF-10 | PB | 75 | 1711.578278 | 0.84 | 40285.52655 | 207 | 0.5 | 48 | 20.235 | 13.995 | - | 16.1 | 96 | 97 | 97 | 303 | 206 | 206
pcu | IRMOF-10 | E-MM | 75 | 1677.719345 | 0.84 | 40285.52655 | 181 | 0.5 | 48 | 20.235 | 14.775 | - | 18 | 108 | 107 | 107 | 289 | 182 | 182
pcu | IRMOF-10 | BB | 75 | 1692.689895 | 0.83 | 40285.52655 | 143 | 0.67 | 96 | 20.235 | 14.025 | - | 20.1 | 220 | 219 | 222 | 363 | 144 | 141
pcu | IRMOF-10 | MP | 83 | 1668.357915 | 0.85 | 40285.52655 | 196 | 0.41 | 24 | 20.355 | 14.805 | - | 15.1 | 54 | 55 | 55 | 250 | 196 | 196
pcu | IRMOF-10 | PB | 83 | 1711.578278 | 0.84 | 40285.52655 | 205 | 0.5 | 48 | 20.235 | 13.995 | - | 16.9 | 104 | 105 | 105 | 310 | 205 | 205
pcu | IRMOF-10 | E-MM | 83 | 1677.719345 | 0.84 | 40285.52655 | 176 | 0.5 | 48 | 20.235 | 14.775 | - | 19 | 115 | 115 | 115 | 291 | 176 | 176
pcu | IRMOF-10 | BB | 83 | 1692.689895 | 0.83 | 40285.52655 | 133 | 0.67 | 96 | 20.235 | 14.025 | - | 20.9 | 234 | 234 | 234 | 367 | 134 | 134
pcu | IRMOF-10 | MP | 92 | 1668.357915 | 0.85 | 40285.52655 | 196 | 0.41 | 24 | 20.355 | 14.805 | - | 15.9 | 57 | 58 | 58 | 253 | 195 | 195
pcu | IRMOF-10 | PB | 92 | 1711.578278 | 0.84 | 40285.52655 | 202 | 0.5 | 48 | 20.235 | 13.995 | - | 17.5 | 114 | 113 | 113 | 316 | 203 | 203
pcu | IRMOF-10 | E-MM | 92 | 1677.719345 | 0.84 | 40285.52655 | 172 | 0.5 | 48 | 20.235 | 14.775 | - | 19.8 | 123 | 122 | 122 | 295 | 174 | 174
pcu | IRMOF-10 | BB | 92 | 1692.689895 | 0.83 | 40285.52655 | 130 | 0.67 | 96 | 20.235 | 14.025 | - | 21.6 | 245 | 244 | 244 | 374 | 130 | 130
pcu | IRMOF-10 | MP | 100 | 1668.357915 | 0.85 | 40285.52655 | 195 | 0.41 | 24 | 20.355 | 14.805 | - | 16.5 | 61 | 61 | 62 | 256 | 195 | 195
pcu | IRMOF-10 | PB | 100 | 1711.578278 | 0.84 | 40285.52655 | 198 | 0.5 | 48 | 20.235 | 13.995 | - | 18.3 | 121 | 122 | 122 | 319 | 197 | 197
pcu | IRMOF-10 | E-MM | 100 | 1677.719345 | 0.84 | 40285.52655 | 170 | 0.5 | 48 | 20.235 | 14.775 | - | 20.9 | 128 | 129 | 129 | 298 | 169 | 169
pcu | IRMOF-10 | BB | 100 | 1692.689895 | 0.83 | 40285.52655 | 126 | 0.67 | 96 | 20.235 | 14.025 | - | 22.3 | 254 | 255 | 253 | 380 | 125 | 127
pcu | IRMOF-10 | MP | 108 | 1668.357915 | 0.85 | 40285.52655 | 195 | 0.41 | 24 | 20.355 | 14.805 | - | 16.8 | 65 | 64 | 64 | 260 | 195 | 195
pcu | IRMOF-10 | PB | 108 | 1711.578278 | 0.84 | 40285.52655 | 194 | 0.5 | 48 | 20.235 | 13.995 | - | 19 | 129 | 127 | 127 | 323 | 196 | 196
pcu | IRMOF-10 | E-MM | 108 | 1677.719345 | 0.84 | 40285.52655 | 167 | 0.5 | 48 | 20.235 | 14.775 | - | 21.5 | 135 | 135 | 135 | 302 | 167 | 167
pcu | IRMOF-10 | BB | 108 | 1692.689895 | 0.83 | 40285.52655 | 119 | 0.67 | 96 | 20.235 | 14.025 | - | 23.2 | 263 | 261 | 261 | 382 | 122 | 122
pcu | IRMOF-16 | PPM | 1 | 1284.257726 | 0.89 | 79399.43674 | 120 | 0.25 | 24 | 24.105 | 21.555 | - | 8.1 | 14 | 9 | 7 | 135 | 125 | 128
pcu | IRMOF-16 | BPP | 1 | 1301.391713 | 0.89 | 79399.43674 | 118 | 0.29 | 48 | 24.045 | 21.165 | - | 9.1 | 15 | 9 | 7 | 133 | 124 | 126
pcu | IRMOF-16 | Z-MPM | 1 | 1317.496544 | 0.88 | 79399.43674 | 119 | 0.29 | 96 | 23.985 | 21.105 | - | 9.3 | 16 | 10 | 7 | 135 | 125 | 127
pcu | IRMOF-16 | BBB | 1 | 1416.709177 | 0.86 | 79399.43674 | 114 | 0.46 | 144 | 22.365 | 21.105 | - | 9.3 | 15 | 10 | 7 | 130 | 120 | 123
pcu | IRMOF-16 | PPM | 2 | 1284.257726 | 0.89 | 79399.43674 | 121 | 0.25 | 24 | 24.105 | 21.555 | - | 8.3 | 15 | 9 | 7 | 136 | 127 | 129
pcu | IRMOF-16 | BPP | 2 | 1301.391713 | 0.89 | 79399.43674 | 122 | 0.29 | 48 | 24.045 | 21.165 | - | 8.4 | 15 | 10 | 7 | 137 | 127 | 130
pcu | IRMOF-16 | Z-MPM | 2 | 1317.496544 | 0.88 | 79399.43674 | 124 | 0.29 | 96 | 23.985 | 21.105 | - | 9 | 16 | 11 | 7 | 141 | 130 | 134
pcu | IRMOF-16 | BBB | 2 | 1416.709177 | 0.86 | 79399.43674 | 121 | 0.46 | 144 | 22.365 | 21.105 | - | 9.3 | 17 | 10 | 7 | 138 | 128 | 131
pcu | IRMOF-16 | PPM | 3 | 1284.257726 | 0.89 | 79399.43674 | 123 | 0.25 | 24 | 24.105 | 21.555 | - | 7.9 | 15 | 9 | 7 | 138 | 128 | 130
pcu | IRMOF-16 | BPP | 3 | 1301.391713 | 0.89 | 79399.43674 | 125 | 0.29 | 48 | 24.045 | 21.165 | - | 8.7 | 15 | 10 | 8 | 140 | 130 | 132
pcu | IRMOF-16 | Z-MPM | 3 | 1317.496544 | 0.88 | 79399.43674 | 127 | 0.29 | 96 | 23.985 | 21.105 | - | 9.5 | 18 | 11 | 7 | 145 | 135 | 138
pcu | IRMOF-16 | BBB | 3 | 1416.709177 | 0.86 | 79399.43674 | 128 | 0.46 | 144 | 22.365 | 21.105 | - | 9.9 | 18 | 11 | 8 | 146 | 135 | 139
pcu | IRMOF-16 | PPM | 4 | 1284.257726 | 0.89 | 79399.43674 | 125 | 0.25 | 24 | 24.105 | 21.555 | - | 8.2 | 15 | 10 | 7 | 140 | 130 | 133
pcu | IRMOF-16 | BPP | 4 | 1301.391713 | 0.89 | 79399.43674 | 127 | 0.29 | 48 | 24.045 | 21.165 | - | 9.4 | 16 | 10 | 7 | 143 | 133 | 135
pcu | IRMOF-16 | Z-MPM | 4 | 1317.496544 | 0.88 | 79399.43674 | 133 | 0.29 | 96 | 23.985 | 21.105 | - | 10.1 | 19 | 12 | 8 | 152 | 140 | 144
pcu | IRMOF-16 | BBB | 4 | 1416.709177 | 0.86 | 79399.43674 | 136 | 0.46 | 144 | 22.365 | 21.105 | - | 10.4 | 21 | 12 | 8 | 157 | 145 | 148
pcu | IRMOF-16 | PPM | 5 | 1284.257726 | 0.89 | 79399.43674 | 126 | 0.25 | 24 | 24.105 | 21.555 | - | 8.7 | 15 | 10 | 7 | 141 | 132 | 134
pcu | IRMOF-16 | BPP | 5 | 1301.391713 | 0.89 | 79399.43674 | 129 | 0.29 | 48 | 24.045 | 21.165 | - | 9.3 | 17 | 10 | 7 | 145 | 135 | 138
pcu | IRMOF-16 | Z-MPM | 5 | 1317.496544 | 0.88 | 79399.43674 | 137 | 0.29 | 96 | 23.985 | 21.105 | - | 10.1 | 20 | 12 | 8 | 157 | 145 | 149
pcu | IRMOF-16 | BBB | 5 | 1416.709177 | 0.86 | 79399.43674 | 140 | 0.46 | 144 | 22.365 | 21.105 | - | 10.1 | 21 | 12 | 9 | 161 | 149 | 152
pcu | IRMOF-16 | PPM | 7 | 1284.257726 | 0.89 | 79399.43674 | 127 | 0.25 | 24 | 24.105 | 21.555 | - | 8.7 | 16 | 10 | 7 | 143 | 133 | 136
pcu | IRMOF-16 | BPP | 7 | 1301.391713 | 0.89 | 79399.43674 | 130 | 0.29 | 48 | 24.045 | 21.165 | - | 8.9 | 17 | 11 | 8 | 148 | 137 | 140
pcu | IRMOF-16 | Z-MPM | 7 | 1317.496544 | 0.88 | 79399.43674 | 142 | 0.29 | 96 | 23.985 | 21.105 | - | 9.9 | 21 | 12 | 8 | 163 | 150 | 154
pcu | IRMOF-16 | BBB | 7 | 1416.709177 | 0.86 | 79399.43674 | 147 | 0.46 | 144 | 22.365 | 21.105 | - | 10.4 | 24 | 13 | 9 | 171 | 157 | 161
pcu | IRMOF-16 | PPM | 8 | 1284.257726 | 0.89 | 79399.43674 | 128 | 0.25 | 24 | 24.105 | 21.555 | - | 8.8 | 16 | 10 | 7 | 144 | 135 | 137
pcu | IRMOF-16 | BPP | 8 | 1301.391713 | 0.89 | 79399.43674 | 133 | 0.29 | 48 | 24.045 | 21.165 | - | 9.5 | 18 | 11 | 8 | 151 | 140 | 143
pcu | IRMOF-16 | Z-MPM | 8 | 1317.496544 | 0.88 | 79399.43674 | 145 | 0.29 | 96 | 23.985 | 21.105 | - | 10.8 | 22 | 13 | 9 | 168 | 155 | 158
pcu | IRMOF-16 | BBB | 8 | 1416.709177 | 0.86 | 79399.43674 | 153 | 0.46 | 144 | 22.365 | 21.105 | - | 11 | 26 | 14 | 10 | 179 | 165 | 169
pcu | IRMOF-16 | PPM | 11 | 1284.257726 | 0.89 | 79399.43674 | 130 | 0.25 | 24 | 24.105 | 21.555 | - | 9.3 | 16 | 10 | 7 | 146 | 136 | 139
pcu | IRMOF-16 | BPP | 11 | 1301.391713 | 0.89 | 79399.43674 | 137 | 0.29 | 48 | 24.045 | 21.165 | - | 9.6 | 19 | 11 | 8 | 156 | 145 | 148
pcu | IRMOF-16 | Z-MPM | 11 | 1317.496544 | 0.88 | 79399.43674 | 151 | 0.29 | 96 | 23.985 | 21.105 | - | 10.3 | 24 | 14 | 9 | 175 | 161 | 166
pcu | IRMOF-16 | BBB | 11 | 1416.709177 | 0.86 | 79399.43674 | 161 | 0.46 | 144 | 22.365 | 21.105 | - | 11.6 | 29 | 16 | 10 | 189 | 174 | 179
pcu | IRMOF-16 | PPM | 13 | 1284.257726 | 0.89 | 79399.43674 | 132 | 0.25 | 24 | 24.105 | 21.555 | - | 9 | 17 | 11 | 8 | 148 | 138 | 141
pcu | IRMOF-16 | BPP | 13 | 1301.391713 | 0.89 | 79399.43674 | 139 | 0.29 | 48 | 24.045 | 21.165 | - | 10.3 | 19 | 12 | 8 | 158 | 146 | 150
pcu | IRMOF-16 | Z-MPM | 13 | 1317.496544 | 0.88 | 79399.43674 | 154 | 0.29 | 96 | 23.985 | 21.105 | - | 11.2 | 26 | 15 | 10 | 181 | 166 | 171
pcu | IRMOF-16 | BBB | 13 | 1416.709177 | 0.86 | 79399.43674 | 166 | 0.46 | 144 | 22.365 | 21.105 | - | 11.8 | 32 | 17 | 11 | 198 | 181 | 187
pcu | IRMOF-16 | PPM | 17 | 1284.257726 | 0.89 | 79399.43674 | 134 | 0.25 | 24 | 24.105 | 21.555 | - | 9 | 17 | 11 | 7 | 151 | 141 | 144
pcu | IRMOF-16 | BPP | 17 | 1301.391713 | 0.89 | 79399.43674 | 143 | 0.29 | 48 | 24.045 | 21.165 | - | 10.9 | 20 | 12 | 9 | 163 | 150 | 154
pcu | IRMOF-16 | Z-MPM | 17 | 1317.496544 | 0.88 | 79399.43674 | 160 | 0.29 | 96 | 23.985 | 21.105 | - | 11.4 | 29 | 16 | 10 | 189 | 174 | 179
pcu | IRMOF-16 | BBB | 17 | 1416.709177 | 0.86 | 79399.43674 | 172 | 0.46 | 144 | 22.365 | 21.105 | - | 11.6 | 37 | 19 | 12 | 209 | 190 | 197
pcu | IRMOF-16 | PPM | 21 | 1284.257726 | 0.89 | 79399.43674 | 136 | 0.25 | 24 | 24.105 | 21.555 | - | 10 | 18 | 11 | 8 | 153 | 142 | 145
pcu | IRMOF-16 | BPP | 21 | 1301.391713 | 0.89 | 79399.43674 | 146 | 0.29 | 48 | 24.045 | 21.165 | - | 10.2 | 22 | 13 | 9 | 167 | 155 | 158
pcu | IRMOF-16 | Z-MPM | 21 | 1317.496544 | 0.88 | 79399.43674 | 164 | 0.29 | 96 | 23.985 | 21.105 | - | 11.8 | 33 | 17 | 11 | 197 | 179 | 186
pcu | IRMOF-16 | BBB | 21 | 1416.709177 | 0.86 | 79399.43674 | 179 | 0.46 | 144 | 22.365 | 21.105 | - | 12.7 | 42 | 22 | 13 | 221 | 200 | 208
pcu | IRMOF-16 | PPM | 25 | 1284.257726 | 0.89 | 79399.43674 | 138 | 0.25 | 24 | 24.105 | 21.555 | - | 9.4 | 18 | 12 | 8 | 156 | 145 | 148
pcu | IRMOF-16 | BPP | 25 | 1301.391713 | 0.89 | 79399.43674 | 148 | 0.29 | 48 | 24.045 | 21.165 | - | 10.9 | 22 | 14 | 9 | 171 | 157 | 162
pcu | IRMOF-16 | Z-MPM | 25 | 1317.496544 | 0.88 | 79399.43674 | 169 | 0.29 | 96 | 23.985 | 21.105 | - | 12.5 | 35 | 19 | 12 | 204 | 185 | 192
pcu | IRMOF-16 | BBB | 25 | 1416.709177 | 0.86 | 79399.43674 | 182 | 0.46 | 144 | 22.365 | 21.105 | - | 13 | 48 | 24 | 15 | 230 | 206 | 215
pcu | IRMOF-16 | PPM | 29 | 1284.257726 | 0.89 | 79399.43674 | 139 | 0.25 | 24 | 24.105 | 21.555 | - | 9.9 | 19 | 11 | 8 | 158 | 147 | 150
pcu | IRMOF-16 | BPP | 29 | 1301.391713 | 0.89 | 79399.43674 | 151 | 0.29 | 48 | 24.045 | 21.165 | - | 10.8 | 24 | 14 | 9 | 175 | 161 | 166
pcu | IRMOF-16 | Z-MPM | 29 | 1317.496544 | 0.88 | 79399.43674 | 170 | 0.29 | 96 | 23.985 | 21.105 | - | 12.5 | 39 | 21 | 13 | 209 | 189 | 197
pcu | IRMOF-16 | BBB | 29 | 1416.709177 | 0.86 | 79399.43674 | 185 | 0.46 | 144 | 22.365 | 21.105 | - | 13.7 | 54 | 28 | 16 | 240 | 212 | 224
pcu | IRMOF-16 | PPM | 33 | 1284.257726 | 0.89 | 79399.43674 | 140 | 0.25 | 24 | 24.105 | 21.555 | - | 9.4 | 20 | 12 | 8 | 160 | 148 | 152
pcu | IRMOF-16 | BPP | 33 | 1301.391713 | 0.89 | 79399.43674 | 153 | 0.29 | 48 | 24.045 | 21.165 | - | 11 | 26 | 15 | 10 | 179 | 165 | 169
pcu | IRMOF-16 | Z-MPM | 33 | 1317.496544 | 0.88 | 79399.43674 | 172 | 0.29 | 96 | 23.985 | 21.105 | - | 13.3 | 42 | 23 | 14 | 215 | 192 | 201
pcu | IRMOF-16 | BBB | 33 | 1416.709177 | 0.86 | 79399.43674 | 187 | 0.46 | 144 | 22.365 | 21.105 | - | 13.7 | 60 | 31 | 18 | 246 | 216 | 229
pcu | IRMOF-16 | PPM | 42 | 1284.257726 | 0.89 | 79399.43674 | 142 | 0.25 | 24 | 24.105 | 21.555 | - | 10.4 | 21 | 12 | 8 | 163 | 151 | 155
pcu | IRMOF-16 | BPP | 42 | 1301.391713 | 0.89 | 79399.43674 | 157 | 0.29 | 48 | 24.045 | 21.165 | - | 12.1 | 29 | 16 | 10 | 185 | 169 | 175
pcu | IRMOF-16 | Z-MPM | 42 | 1317.496544 | 0.88 | 79399.43674 | 174 | 0.29 | 96 | 23.985 | 21.105 | - | 14.1 | 51 | 27 | 15 | 225 | 199 | 210
pcu | IRMOF-16 | BBB | 42 | 1416.709177 | 0.86 | 79399.43674 | 187 | 0.46 | 144 | 22.365 | 21.105 | - | 15.3 | 73 | 37 | 21 | 261 | 224 | 240
pcu | IRMOF-16 | PPM | 50 | 1284.257726 | 0.89 | 79399.43674 | 144 | 0.25 | 24 | 24.105 | 21.555 | - | 10.7 | 23 | 13 | 9 | 167 | 154 | 158
pcu | IRMOF-16 | BPP | 50 | 1301.391713 | 0.89 | 79399.43674 | 159 | 0.29 | 48 | 24.045 | 21.165 | - | 13.2 | 32 | 17 | 11 | 191 | 173 | 180
pcu | IRMOF-16 | Z-MPM | 50 | 1317.496544 | 0.88 | 79399.43674 | 175 | 0.29 | 96 | 23.985 | 21.105 | - | 15 | 59 | 30 | 17 | 234 | 204 | 217
pcu | IRMOF-16 | BBB | 50 | 1416.709177 | 0.86 | 79399.43674 | 184 | 0.46 | 144 | 22.365 | 21.105 | - | 16.3 | 89 | 44 | 25 | 273 | 229 | 248
pcu | IRMOF-16 | PPM | 58 | 1284.257726 | 0.89 | 79399.43674 | 148 | 0.25 | 24 | 24.105 | 21.555 | - | 11.4 | 24 | 14 | 9 | 171 | 158 | 162
pcu | IRMOF-16 | BPP | 58 | 1301.391713 | 0.89 | 79399.43674 | 163 | 0.29 | 48 | 24.045 | 21.165 | - | 13.1 | 35 | 18 | 12 | 197 | 179 | 185
pcu | IRMOF-16 | Z-MPM | 58 | 1317.496544 | 0.88 | 79399.43674 | 175 | 0.29 | 96 | 23.985 | 21.105 | - | 15.5 | 67 | 34 | 19 | 241 | 207 | 222
pcu | IRMOF-16 | BBB | 58 | 1416.709177 | 0.86 | 79399.43674 | 180 | 0.46 | 144 | 22.365 | 21.105 | - | 17.3 | 101 | 52 | 28 | 281 | 230 | 253
pcu | IRMOF-16 | PPM | 67 | 1284.257726 | 0.89 | 79399.43674 | 147 | 0.25 | 24 | 24.105 | 21.555 | - | 11.3 | 25 | 14 | 9 | 173 | 159 | 163
pcu | IRMOF-16 | BPP | 67 | 1301.391713 | 0.89 | 79399.43674 | 162 | 0.29 | 48 | 24.045 | 21.165 | - | 14 | 37 | 20 | 12 | 199 | 179 | 187
pcu | IRMOF-16 | Z-MPM | 67 | 1317.496544 | 0.88 | 79399.43674 | 174 | 0.29 | 96 | 23.985 | 21.105 | - | 16.8 | 74 | 38 | 21 | 248 | 210 | 227
pcu | IRMOF-16 | BBB | 67 | 1416.709177 | 0.86 | 79399.43674 | 176 | 0.46 | 144 | 22.365 | 21.105 | - | 18.1 | 114 | 60 | 32 | 290 | 230 | 258
pcu | IRMOF-16 | PPM | 75 | 1284.257726 | 0.89 | 79399.43674 | 148 | 0.25 | 24 | 24.105 | 21.555 | - | 12.4 | 27 | 15 | 10 | 175 | 160 | 165
pcu | IRMOF-16 | BPP | 75 | 1301.391713 | 0.89 | 79399.43674 | 163 | 0.29 | 48 | 24.045 | 21.165 | - | 15 | 41 | 22 | 14 | 203 | 182 | 190
pcu | IRMOF-16 | Z-MPM | 75 | 1317.496544 | 0.88 | 79399.43674 | 171 | 0.29 | 96 | 23.985 | 21.105 | - | 17.8 | 82 | 43 | 24 | 253 | 210 | 229
pcu | IRMOF-16 | BBB | 75 | 1416.709177 | 0.86 | 79399.43674 | 173 | 0.46 | 144 | 22.365 | 21.105 | - | 19.1 | 125 | 67 | 36 | 297 | 230 | 261
pcu | IRMOF-16 | PPM | 83 | 1284.257726 | 0.89 | 79399.43674 | 149 | 0.25 | 24 | 24.105 | 21.555 | - | 12.1 | 29 | 15 | 10 | 178 | 163 | 168
pcu | IRMOF-16 | BPP | 83 | 1301.391713 | 0.89 | 79399.43674 | 164 | 0.29 | 48 | 24.045 | 21.165 | - | 14.9 | 44 | 24 | 14 | 207 | 184 | 193
pcu | IRMOF-16 | Z-MPM | 83 | 1317.496544 | 0.88 | 79399.43674 | 171 | 0.29 | 96 | 23.985 | 21.105 | - | 18.2 | 89 | 47 | 26 | 260 | 213 | 234
pcu | IRMOF-16 | BBB | 83 | 1416.709177 | 0.86 | 79399.43674 | 169 | 0.46 | 144 | 22.365 | 21.105 | - | 19.5 | 134 | 76 | 41 | 303 | 228 | 262
pcu | IRMOF-16 | PPM | 92 | 1284.257726 | 0.89 | 79399.43674 | 148 | 0.25 | 24 | 24.105 | 21.555 | - | 13.7 | 30 | 16 | 11 | 178 | 162 | 167
pcu | IRMOF-16 | BPP | 92 | 1301.391713 | 0.89 | 79399.43674 | 163 | 0.29 | 48 | 24.045 | 21.165 | - | 16.5 | 47 | 25 | 14 | 210 | 185 | 196
pcu | IRMOF-16 | Z-MPM | 92 | 1317.496544 | 0.88 | 79399.43674 | 169 | 0.29 | 96 | 23.985 | 21.105 | - | 19.1 | 94 | 52 | 29 | 263 | 212 | 234
pcu | IRMOF-16 | BBB | 92 | 1416.709177 | 0.86 | 79399.43674 | 166 | 0.46 | 144 | 22.365 | 21.105 | - | 20.5 | 143 | 83 | 46 | 309 | 226 | 263
pcu | IRMOF-16 | PPM | 100 | 1284.257726 | 0.89 | 79399.43674 | 151 | 0.25 | 24 | 24.105 | 21.555 | - | 13.9 | 31 | 17 | 11 | 182 | 165 | 170
pcu | IRMOF-16 | BPP | 100 | 1301.391713 | 0.89 | 79399.43674 | 164 | 0.29 | 48 | 24.045 | 21.165 | - | 16.9 | 49 | 27 | 16 | 214 | 186 | 197
pcu | IRMOF-16 | Z-MPM | 100 | 1317.496544 | 0.88 | 79399.43674 | 168 | 0.29 | 96 | 23.985 | 21.105 | - | 19.6 | 100 | 58 | 32 | 268 | 210 | 236
pcu | IRMOF-16 | BBB | 100 | 1416.709177 | 0.86 | 79399.43674 | 164 | 0.46 | 144 | 22.365 | 21.105 | - | 21.3 | 152 | 92 | 51 | 317 | 225 | 266
pcu | IRMOF-16 | PPM | 108 | 1284.257726 | 0.89 | 79399.43674 | 149 | 0.25 | 24 | 24.105 | 21.555 | - | 14.8 | 32 | 18 | 12 | 182 | 164 | 170
pcu | IRMOF-16 | BPP | 108 | 1301.391713 | 0.89 | 79399.43674 | 164 | 0.29 | 48 | 24.045 | 21.165 | - | 17.7 | 52 | 29 | 17 | 216 | 187 | 199
pcu | IRMOF-16 | Z-MPM | 108 | 1317.496544 | 0.88 | 79399.43674 | 167 | 0.29 | 96 | 23.985 | 21.105 | - | 21.1 | 105 | 61 | 35 | 272 | 211 | 237
pcu | IRMOF-16 | BBB | 108 | 1416.709177 | 0.86 | 79399.43674 | 161 | 0.46 | 144 | 22.365 | 21.105 | - | 22.4 | 159 | 98 | 56 | 320 | 222 | 264
pcu | IRMOF-16 | E-MPM | 1 | 1298.275092 | 0.89 | 79399.43674 | 124 | 0.38 | 48 | 23.925 | 21.615 | - | 8.4 | 15 | 10 | 7 | 139 | 129 | 132
pcu | IRMOF-16 | E-MPM | 2 | 1298.275092 | 0.89 | 79399.43674 | 126 | 0.38 | 48 | 23.925 | 21.615 | - | 9.4 | 16 | 10 | 7 | 142 | 132 | 135
pcu | IRMOF-16 | E-MPM | 3 | 1298.275092 | 0.89 | 79399.43674 | 128 | 0.38 | 48 | 23.925 | 21.615 | - | 8.7 | 16 | 10 | 7 | 144 | 134 | 137
pcu | IRMOF-16 | E-MPM | 4 | 1298.275092 | 0.89 | 79399.43674 | 131 | 0.38 | 48 | 23.925 | 21.615 | - | 9.1 | 17 | 11 | 8 | 148 | 138 | 140
pcu | IRMOF-16 | E-MPM | 5 | 1298.275092 | 0.89 | 79399.43674 | 133 | 0.38 | 48 | 23.925 | 21.615 | - | 9.3 | 18 | 11 | 8 | 150 | 139 | 143
pcu | IRMOF-16 | E-MPM | 7 | 1298.275092 | 0.89 | 79399.43674 | 135 | 0.38 | 48 | 23.925 | 21.615 | - | 9.1 | 18 | 11 | 8 | 154 | 142 | 146
pcu | IRMOF-16 | E-MPM | 8 | 1298.275092 | 0.89 | 79399.43674 | 138 | 0.38 | 48 | 23.925 | 21.615 | - | 9.2 | 19 | 11 | 8 | 157 | 146 | 149
pcu | IRMOF-16 | E-MPM | 11 | 1298.275092 | 0.89 | 79399.43674 | 141 | 0.38 | 48 | 23.925 | 21.615 | - | 9.7 | 20 | 12 | 8 | 161 | 149 | 152
pcu | IRMOF-16 | E-MPM | 13 | 1298.275092 | 0.89 | 79399.43674 | 144 | 0.38 | 48 | 23.925 | 21.615 | - | 9.8 | 20 | 12 | 8 | 164 | 152 | 156
pcu | IRMOF-16 | E-MPM | 17 | 1298.275092 | 0.89 | 79399.43674 | 146 | 0.38 | 48 | 23.925 | 21.615 | - | 10.5 | 22 | 12 | 9 | 168 | 155 | 159
pcu | IRMOF-16 | E-MPM | 21 | 1298.275092 | 0.89 | 79399.43674 | 150 | 0.38 | 48 | 23.925 | 21.615 | - | 10.1 | 23 | 13 | 9 | 173 | 160 | 164
pcu | IRMOF-16 | E-MPM | 25 | 1298.275092 | 0.89 | 79399.43674 | 152 | 0.38 | 48 | 23.925 | 21.615 | - | 11.4 | 24 | 14 | 9 | 176 | 162 | 167
pcu | IRMOF-16 | E-MPM | 29 | 1298.275092 | 0.89 | 79399.43674 | 154 | 0.38 | 48 | 23.925 | 21.615 | - | 11.2 | 26 | 15 | 10 | 180 | 165 | 170
pcu | IRMOF-16 | E-MPM | 33 | 1298.275092 | 0.89 | 79399.43674 | 156 | 0.38 | 48 | 23.925 | 21.615 | - | 11.5 | 28 | 15 | 10 | 184 | 169 | 173
pcu | IRMOF-16 | E-MPM | 42 | 1298.275092 | 0.89 | 79399.43674 | 159 | 0.38 | 48 | 23.925 | 21.615 | - | 12.2 | 31 | 17 | 11 | 190 | 173 | 179
pcu | IRMOF-16 | E-MPM | 50 | 1298.275092 | 0.89 | 79399.43674 | 160 | 0.38 | 48 | 23.925 | 21.615 | - | 13.1 | 34 | 19 | 12 | 194 | 176 | 183
pcu | IRMOF-16 | E-MPM | 58 | 1298.275092 | 0.89 | 79399.43674 | 161 | 0.38 | 48 | 23.925 | 21.615 | - | 14.1 | 38 | 20 | 12 | 199 | 179 | 187
pcu | IRMOF-16 | E-MPM | 67 | 1298.275092 | 0.89 | 79399.43674 | 160 | 0.38 | 48 | 23.925 | 21.615 | - | 14.1 | 41 | 22 | 13 | 201 | 179 | 188
pcu | IRMOF-16 | E-MPM | 75 | 1298.275092 | 0.89 | 79399.43674 | 162 | 0.38 | 48 | 23.925 | 21.615 | - | 15.3 | 44 | 24 | 15 | 207 | 183 | 192
pcu | IRMOF-16 | E-MPM | 83 | 1298.275092 | 0.89 | 79399.43674 | 162 | 0.38 | 48 | 23.925 | 21.615 | - | 16.2 | 47 | 25 | 15 | 209 | 183 | 193
pcu | IRMOF-16 | E-MPM | 92 | 1298.275092 | 0.89 | 79399.43674 | 161 | 0.38 | 48 | 23.925 | 21.615 | - | 16.9 | 51 | 28 | 16 | 212 | 184 | 196
pcu | IRMOF-16 | E-MPM | 100 | 1298.275092 | 0.89 | 79399.43674 | 161 | 0.38 | 48 | 23.925 | 21.615 | - | 17.3 | 54 | 29 | 17 | 215 | 186 | 198
pcu | IRMOF-16 | E-MPM | 108 | 1298.275092 | 0.89 | 79399.43674 | 161 | 0.38 | 48 | 23.925 | 21.615 | - | 18.3 | 58 | 31 | 18 | 218 | 187 | 200